## 1994-2013
Patent number | Title | Battery Chemistry | Assignee | Filing year | Patent Country | Region | Patent type | Process | Abstract
EP0650209 | Method for hydrometallurgical treatment of used batteries | General LiB | Gewerk Keramchemie | 1994 | Europe | Europe | Invention | Mechanical Processing ¦ Hydrometallurgical Processing | The invention relates to a process for the hydrometallurgical treatment of used household and instrument batteries for the recovery of the raw materials, in particular zinc, nickel, cadmium, copper, lithium and manganese, in which the fine powder formed by comminution of the batteries and removal of residues is digested by means of an acid and in this way at least a large part of the constituents of the powder is brought into solution, and in which, after at least one further process step, in each case a metal and/or a metal alloy is separated from the acid-containing metal salt solution by electrolysis. To decrease the capital costs and to keep the consumption of chemicals relatively low and thus to reduce the operating costs, the strongly acid-containing but metal-depleted electrolyte solution is used without separation of the acid from the residual metal content for the digestion of the milled battery powder.
JP1998287864 | Recovery Of Valuable Metal From Active Material Of Positive Electrode For Lithium Ion Secondary Battery | General LiB | Nippon Chem Ind Co Ltd | 1997 | Japan | East Asia | Invention | Mechanical Processing ¦ Hydrometallurgical Processing | PROBLEM TO BE SOLVED: To enable the recovery of a valuable metal such as cobalt or nickel from an active material of a positive electrode for a lithium ion secondary battery at a high extraction ratio by bringing a metal extracting agent into contact with an eluate prepared by adding a mineral acid-containing liquid to the active material of the positive electrode. SOLUTION: (B) A mineral acid or a mixture liquid thereof with hydrogen peroxide is added to (A) an active material of a positive electrode for a lithium ion secondary battery and the obtained eluate is then separated. An organic solvent containing (C) a metal extracting agent such as a compound represented by the formula (X1 and X2 are each O or S) is subsequently brought into contact with the separated eluate to carry out the extraction and separation treatment. The mineral acid is then brought into contact with the phase of the extracted organic solvent to perform the reverse extraction separation. The operations are preferably carried out by using the components A and B so as to provide (1:1:1) to (1:5:5) molar ratio of the valuable metal in the component A, mineral acid in the component B and hydrogen peroxide.
JP2000015216 | Method For Recycling Positive Electrode Active Material From Lithium Ion Secondary Battery | General LiB | Toshiba Corp | 1998 | Japan | East Asia | Invention | Mechanical Processing ¦ Hydrometallurgical Processing | PROBLEM TO BE SOLVED: To produce a positive electrode active material, which can be reused, from a used secondary battery by crushing abandoned lithium ion secondary batteries to separate the contents from the cases, precipitating and removing unnecessary materials in the contents after changing the contents into a solution with a mineral acid, and separating and recovering the positive electrode active material from the solution after adding a lithium salt. SOLUTION: Used lithium ion secondary batteries are crushed, and the battery cases are removed by magnetic force or the like, thereby a crushed material is obtained. The contents in the crushed material other than the battery cases are dissolved by the addition of a mineral acid to be changed into a solution, from which impurities, such as Cu, Fe, and Al, other than a positive electrode active material are further removed by settling separation and electrolytic separation. Subsequently, the positive electrode active material contained in the solution is separated and recovered from the solution after adding a lithium salt in a process for separating and recovering the positive electrode active material. In such a way, the positive electrode active material, which can be reused, can be easily regenerated and produced from the used battery pack of the lithium ion secondary battery.
WO1998059385 | LITHIUM RECOVERY AND PURIFICATION | General LiB | PACIFIC LITHIUM LIMITED | 1998 | WIPO | Rest of the World | Invention | Direct Recovery | This invention relates to a method and apparatus for the recovery and/or purification of lithium, particularly from lithium battery waste material. The method involves an electrolytic process in which a lithium containing slurry is filtered and washed to separate insoluble materials from the soluble lithium components, the filtered soluble mixed lithium salt containing battery waste solution is provided as an anolyte in the anode compartment of an electrolytic cell, the anode compartment is separated from the cathode compartment with a cation exchange membrane having a porosity to selectively allow the passage of lithium ions and inhibit the passage of others, a current is passed through the electrolytic cell and substantially pure lithium hydroxide solution is withdrawn from the cathode compartment. The method may further include a nanofiltration process in which the substantially pure lithium hydroxide solution is passed against a nanofiltration membrane having a stability at a pH of at least 11, under pressure, and the permeate is collected, being a further purified lithium hydroxide solution. The nanofiltration process may be employed for the purification of other monovalent lithium salt solutions.
JP2000231941 | Recycling Method Of Positive Electrode For Lithium Ion Secondary Battery | General LiB | Toyota Motor Corporation | 1999 | Japan | East Asia | Invention | Pyrometallurgical Processing | PROBLEM TO BE SOLVED: To recycle a positive electrode by recrystallizing the positive electrode changed to an amorphous material by its deterioration in a process to cool it at a specific speed after baking. SOLUTION: An initially crystallized positive electrode active material is gradually changed to an amorphous state over aging, due to a defect produced in a crystalline by removal of a lithium atom at the time of charging and a physical force applied to the crystal by the lithium atom moving inward from a negative electrode. In the case the condition of a positive electrode active material of lithium manganate is changed to an amorphous condition, a capacity ratio almost equivalent to that in the initial condition can be obtained by cooling it at a speed of 0.5-1C/minute after baking it in a temperature of 700-800C for 30-40 hours. The crystallite structure is judged to be almost brought back to the initial condition by a measurement of a peak and a grating constant in an X-ray analysis. Even if the positive electrode active material is lithium cobaltate or lithium nickelate, the initial condition can be reproduced by selecting the most suitable baking condition and cooling speed.
EP1056146 | Procedure for the recycling of cathode masses of used lithium batteries | General LiB | Merck Patent Gmbh | 2000 | Europe | Europe | Invention | Mechanical Processing ¦ Hydrometallurgical Processing ¦ Pyrometallurgical Processing | Spent lithium battery cathode material recovery, by solvent extraction of the electrode assembly, mechanically removal of th anode, grinding, sieving and heat treatment, is new. Lithium-transition metal mixed oxide cathode materials are recovered from spent lithium batteries by (a) exposing the elect assembly comprising the electrode, separator and electrolyte components; (b) extracting the assembly with an organic solvent; (c) drying the extracted electrode pack; (d) mechanically separating the anode from the assembly; (e) grinding and sieving the remaining assembly; and (f) treating the resulting material at 300-700 degrees C.
WO2000019557 | METHOD FOR CRUSHING CELL | General LiB | MITSUBISHI HEAVY INDUSTRIES | 2000 | WIPO | Rest of the World | Invention | Mechanical Processing ¦ Pyrometallurgical Processing | A method for crushing a used lithium ion cell safely with high efficiency characterized by comprising a case crushing/separating step of separating a plastic case protecting a sealed cell body safely and reliably to the outside of the system, and separately recovering valuable substances such as lithium cobaltate which is a lithium-transition metal complex oxide, aluminum, and copper by repeatedly vibrating or pressing the cell cooled at -50 °C or less by utilizing materials having a rigidity and a specific gravity both higher than those of plastic material of the plastic case so as to separate the cell into the sealed cell body and the plastic case, a heating separating step of heating the separated cell body at 200 °C or more in a non-oxidizing atmosphere to separate mainly organic substances, and one or more separating steps of removing noise substances from the chips produced in the cell crushing step in order so as to obtain objective useful substances.
US6416906B1 | Stabilized lithium electrochemical cells containing an alkoxy silane | General LiB | Retriev Technologies Inc | 2000 | USA | USA |  | Direct Recovery | The inventory provides an electrolyte containing silane additive for the lithium-containing electrochemical cells and batteries.
JP2003272720 | Recovery Method For Lithium Cobaltate | Cobalt Chemistries | Japan Science & Technology Corp | 2002 | Japan | East Asia | Invention | Pyrometallurgical Processing ¦ Hydrometallurgical Processing | PROBLEM TO BE SOLVED: To provide a method for recovering lithium cobaltate from a lithium ion secondary battery by flotation although separation of the lithium cobaltate and graphite in a black powder material recovered after crushing the lithium ion secondary battery is difficult. SOLUTION: Since the lithium cobaltate in the lithium ion secondary battery is covered with a binder made of resin such as polyvinylidene fluoride, by heating the powder (a mixture of lithium cobaltate and graphite) recovered from the crushed material of the lithium ion secondary battery at a specified temperature (about 500C), the resin binder can be removed. The lithium cobaltate and graphite in the mixture from which the resin binder is removed can easily be separated by the flotation.
KR1020030070468 | Recycling Method Of Waste Lithium Ion Battery | General LiB | Korea Institute Of Geoscience And Mineral Resources | 2002 | South Korea | East Asia | Invention | Mechanical Processing ¦ Pyrometallurgical Processing | PURPOSE: A method for recycling a waste lithium ion battery is provided, to collect a positive electrode active material, LiCoO2 powder directly without the danger of explosion due to the rapid oxidation of lithium metal and with minimizing the generation of a harmful material. CONSTITUTION: The method comprises the steps of firstly heating a waste lithium ion battery and cutting it to separate an electrode material; secondly heating the cut waste lithium ion battery and classifying it to separate an electrode material and metal pieces; calcining the separated electrode material to select an active material; and synthesizing LiCoO2 through the acid leaching of the active material and the sol-gel method. Preferably the calcination process is carried out by calcining carbon and a binder at a temperature of 500-900 deg.C for 0.5-2 hours.
CN1451771 | Method for recovery of lithium from used lithium ion cell with ion sieve | General LiB | Wuhan Sci. & Engrg. Univ. | 2003 | China | China | Invention | Hydrometallurgical Processing | A process for recovering Li from used Li-ion battery by ion sieve includes dissolving the Li-ion battery in acid, adsorbing the Li ions by lambda-MnO2 ion sieve, and eluting Li ions out by diluted hydrochloric acid solution. Its advantages are high recovery yield and purity, and environmentally friendly.
JP2005149889 | Recovery Method Of Metal From Waste Secondary Battery | General LiB | Ind Technol Res Inst | 2003 | Japan | East Asia | Invention | Hydrometallurgical Processing ¦ Direct Recovery | PROBLEM TO BE SOLVED: To provide a method for recovering precious metal when Li ion secondary battery, Ni-H secondary battery and NiCd secondary battery are in a mixed state. SOLUTION: In the method for recovering the metal by having ashes generated containing metal and metal oxide from waste battery, (a) the ashes are dissolved in sulfuric acid solution. (b) Alkali is added and Cd ion and rare earth metal ion are settled. (c) Solid liquid separation is performed. (d) Solution is extracted by organic agent, and a water layer containing Ni and Co ion and an organic layer containing a large quantity of Cd, Fe and Zn ion are formed. (e) The water layer is extracted by an organic agent, and the organic layer containing a large quantity of the Co ion and the water layer containing a large quantity of Ni ion are formed. (f) The organic layer containing a large amount of Co ion is subjected to back extraction by sulfuric acid solution, and the water layer containing a large amount of Co ion is obtained. (g) Electrolysis is carried out using the water layer containing a large amount of Ni ion, and Ni metal is generated by reduction. (h) Electrolysis is carried out using the water layer containing a large amount of the Co ion, and Co metal is generated by reduction. (i) Sediment of lithium carbonate is formed by adding carbonate to the remaining solution.
JP2005042189 | Recovery Method Of Cobalt | Cobalt Chemistries | Ise Chemicals Corp | 2003 | Japan | East Asia | Invention | Mechanical Processing ¦ Hydrometallurgical Processing ¦ Pyrometallurgical Processing | PROBLEM TO BE SOLVED: To provide a recovery method of cobalt whereby the amount of acid used for dissolving roasted ash obtained by roasting and crushing a lithium ion battery can be sufficiently reduced. SOLUTION: The recovery method of cobalt from the lithium ion battery having a positive electrode containing cobalt and aluminum comprises a roasting step wherein the lithium ion battery is roasted, a crushing step wherein a crushed product containing the roasted ash is obtained by crushing the lithium ion battery obtained through the roasting step, a roasted ash separation step wherein the roasted ash is separated from the crushed product, a halogenation step wherein the aluminum is separated by reacting the aluminum in the roasted ash with a halogen gas, an acid dissolution step wherein an acid solution is obtained by dissolving the roasted ash in the acid and a solvent extraction step wherein the cobalt is recovered from the acid solution through solvent extraction.
CN1453897 | Recovery method for leftover and residue of positive electrode of lithium ion battery | General LiB | Nankai Univ. | 2003 | China | China | Invention | Mechanical Processing ¦ Hydrometallurgical Processing ¦ Pyrometallurgical Processing | The invention discloses a method for recovering and restoring anode material graphite of a waste lithium ion battery, which belongs to the technical fields of resource cyclic utilization and inorganic material restoration. The method comprises the following steps: (1) separating graphite from copper foil to obtain crude anode material graphite; (2) removing lithium, copper and other metallic impurities in the crude anode material graphite; (3) removing acetylene black and residual organic substances, oxidizing the surface of the graphite; and (4) coating and surface-finishing. The tap density of the graphite obtained in the invention reaches 1.07 g/cm<3>; the first discharge capacity is 335.7 mAh/g; the first charge-discharge efficiency is 90.5%; after circulations for 54 times, the capacity conservation rate is 97.23%; and the properties of the graphite obtained in the invention correspond to the properties of graphite of lithium ion batteries in the market. The invention has the advantages of high graphite recovery rate, high raw material purity, simple technology, low energy consumption and the like, has economic benefit, and also has social benefit of saving finite graphite resources, reducing environmental pollution and the like.
KR1020030024430 | High Temperature Treatment Method For Concentrating Valuable Metal From Waste Lithium Ion Battery | General LiB | Korea Institute Of Geoscience And Mineral Resources | 2003 | South Korea | East Asia | Invention | Mechanical Processing ¦ Pyrometallurgical Processing | PURPOSE: A high temperature treatment method for concentrating valuable metal from waste lithium ion battery is provided to reduce recycling cost and prevent environmental pollution by concentrating valuable metal per types through low temperature heat treatment, dismantling and high temperature heat treatment and reciprocally separating other parts. CONSTITUTION: In recycling a waste lithium ion battery that is constructed as a plastic package together with a charging protecting direct circuit chip(4) by combining one to several unit batteries in which cathode(7), anode(9), organic separator(8) and organic electrolyte(6) are contained in nickel coated steel, the high temperature treatment method for concentrating valuable metal from waste lithium ion battery comprises a low temperature heating step of heating the waste lithium ion battery in the temperature range of about 100 to 150 deg.C for about 10 minutes to one hour; a high speed cutting step of dismantling and thus separating the plastic package(4) from the waste lithium ion battery(1); a specific gravity sorting step of separating the plastic package from other residues; and a high temperature heating step of heating a unit battery(2) separated from the above steps at a high temperature of 1350 deg.C or more, thereby separating the unit battery into metal mat and oxide powder and concentrating the metal mat and oxide powder, thereby recycling the waste lithium ion battery.
US20030186110A1 | System and method for removing an electrolyte from an energy storage and/or conversion device using a supercritical fluid | General LiB | Ecobat Resources Indiana LLC | 2003 | USA | USA | Utility Model | Direct Recovery | A system and method of removing an electrolyte from energy storage and conversion devices using a supercritical fluid are provided. The method includes placing a selected device in a container, adding a fluid to the container, adjusting at least one of a temperature and a pressure of the fluid in the container to form the supercritical fluid from the fluid in the container, exposing the supercritical fluid to the electrolyte, and removing the supercritical fluid from the container, wherein removal of the supercritical fluid causes removal of the electrolyte from the container.
KR1020050112487 | Recovery Method Of Valuable Metal From Waste Lithium Ion Secondary Battery By Separation Of Aluminium, Repulping, Two-Stepped Neutralization And Solvent Extraction | General LiB | Gkm Co., Ltd | 2004 | South Korea | East Asia | Invention | Hydrometallurgical Processing | PURPOSE: Provided is a method for recovering a valuable metal such as cobalt, lithium, etc. from the waste lithium ion secondary battery with a high purity and a high recovery rate by reducing the amount of a neutralizer and minimizing the process load due to aluminium. CONSTITUTION: The method comprises the steps of dissolving the aluminium of a thin film type lithium secondary battery scrap in a reactor containing an additive such as sodium hydroxide to remove it; leaching the filtered one with a sulfuric acid solution to separate cobalt; repulping the remaining solution with a solution containing an inorganic acid and an oxidant/reductant to leach cobalt; neutralizing the remaining solution to be pH of 4.0 and filtering it; filtering it and neutralizing it to be pH of 5.6; and extracting it with a solvent to obtain cobalt sulfate, etc.
JP2005327482 | Method Of Separating And Collecting Lithium Ion Secondary Battery Cathode Activator | General LiB | Sumitomo Metal Mining Co | 2004 | Japan | East Asia | Invention | Hydrometallurgical Processing | PROBLEM TO BE SOLVED: To provide a method of effectively separating and collecting a cathode activator and a cathode base plate composing a cathode plate in a solid state within a short period of time by a wet separation method when recycling a lithium ion secondary battery. SOLUTION: The cathode plate 3 composed of a cathode base plate 3a and the cathode activator 3b are taken out from the lithium ion secondary battery, cut into square plates having a side length of 30 mm or smaller, immersed in aqueous solution of sulfuric acid, and stirred. A quantity of the cathode plate 3 immersed in the aqueous solution of sulfuric acid is made 10 to 100 g at one time.
KR1020060019034 | Recovery Method Of Cobalt Compound From Positive Electrode Material Of Waste Lithium Ion Secondary Battery | Cobalt Chemistries | Town Mining Co., Ltd (Tmc) | 2004 | South Korea | East Asia | Invention | Hydrometallurgical Processing | PURPOSE: Provided is a method for recovering a cobalt compound from the positive electrode material of a waste lithium ion secondary battery as a β-form Co(OH)2 with a low cost. CONSTITUTION: The method comprises the steps of contacting the positive electrode material of a waste lithium ion secondary battery with an acid to separate it into an aluminum foil and a cobalt-containing active material coated on the foil; leaching the cobalt contained in the active material with an acid under the reductive condition; adding an alkali to the leached solution to remove a trace amount of aluminum ions; reacting the remaining solution with an alkali to prepare a Co(OH)2 slurry; adding a stabilizer to the Co(OH)2 slurry to mature the slurry; washing the matured slurry with water to remove impurities; and drying the washed slurry so as to allow the content of cobalt contained in the slurry to be 62 % or more.
WO2005101564A1 | Method for the mixed recycling of lithium-based anode batteries and cells | General LiB | Recupyl | 2004 | WIPO | Rest of the World | Invention | Hydrometallurgical Processing | A method for treating all types of lithium anode batteries and cells via a hydrometallurgical process at room temperature. Said method is used to treat, under safe conditions, cells and batteries including a metallic lithium anode or an anode containing lithium incorporated in an anode inclusion compound, whereby the metallic casings, the electrode contacts, the cathode metal oxides and the lithium salts can be separated and recovered.
CN1601805 | Recovery and treatment method for wasted lithium ion cell | General LiB | Huanan Techer's Univ | 2004 | China | China | Invention | Mechanical Processing ¦ Hydrometallurgical Processing | The method for recycling and processing worn-out lithium ion battery includes steps: (1) taking out pack of worn-out battery; (2) using crushing facilities to open up case of battery, and segregation through magnetic method; (3) dissolving wastes of pole core of battery by using acid, and separating out most of cobalt through ammonium oxalate depositing method; (4) cobalt and copper deposited in residual liquid is extracted through solvent extraction method. Adding sodium carbonate generates deposition to retrieve lithium. Advantages are: simple technique, on solving pollution of worn-out batteries, and reclaining resources at same time.
CN1585187 | Method for regenerating cathode material of waste lithium ion secondary battery | General LiB | Nankai Univ. | 2004 | China | China | Invention | Mechanical Processing ¦ Pyrometallurgical Processing | The invention relates to the recovery and reuse of positive electrode materials in waste lithium ion secondary batteries. The casing of the waste lithium ion secondary battery is cut to take out the positive electrode sheet, and the positive electrode sheet is heat-treated to remove the adhesive between the aluminum foil substrate and the positive electrode material, and the aluminum foil substrate and the positive electrode material are detached by mechanical method or ultrasonic vibration; The positive electrode material is then subjected to high temperature treatment, the content of each element of the positive electrode active material is analyzed, and the necessary lithium compound is supplemented based on the element cobalt or manganese or nickel. After high-temperature reaction, grinding and sieving to obtain reusable excellent performance Cathode material. The invention can reduce the pollution caused by the waste lithium ion secondary battery to the environment, and reuse the positive electrode active material, which is of great significance for reducing the cost of the battery and preventing environmental pollution.
US20050244704A1 | System and method for processing an end-of-life or reduced performance energy storage and/or conversion using a supercritical fluid | General LiB | Ecobat Resources Indiana LLC | 2004 | USA | USA | Utility Model | Direct Recovery | A method of refurbishing a lithium-containing energy storage and/or conversion device is disclosed, wherein the energy storage and/or conversion device includes electrodes and an electrolyte, and wherein the method includes substantially removing the electrolyte from the energy storage and/or conversion device, substantially removing waste products from surfaces of the electrodes, and adding a new quantity of electrolyte to the energy storage and/or conversion device.
WO2004062023 | METHOD OF RECOVERING COBALT FROM LITHIUM ION BATTERY AND COBALT RECOVERING SYSTEM | Cobalt Chemistries | MITSUI MINING & SMELTING CO., LTD | 2004 | WIPO | Rest of the World | Invention | Direct Recovery | Method or system comprising the step of not only extracting cobalt from defective positive electrodes with a solvent but also extracting cobalt from extraction residue obtained from defective positive electrodes and magnetized matter obtained from waste lithium ion batteries and runoff batteries (step S100); the step of removing impurities contained in the cobalt extract, thereby obtaining a clean cobalt solution (step S200); the step of forming a cobalt hydroxide cake from the clean cobalt solution (step S300); and the step of electrolyzing an electrolytic solution of cobalt containing the cobalt hydroxide cake as an electrolyte to thereby precipitate metallic cobalt (step S400).
CN1585180 | Recovering method for lithium ion secondary battery positive defective material | General LiB | Nankai Univ. | 2004 | China | China | Invention | Pyrometallurgical Processing | A recovery of remains for anodes of lithium ion batteries is carried out by: thermal treating them to remove adhesive between aluminum substrate and anodes, separating the aluminum substrate from anodes, or supersonically vibrating them at a certain temperature or mechanically stirring to separate. The obtained remains of anodes materials can be re-used, so that cost on production and pollution are reduced.
US7169206B2 | Battery recycling | Manganese Chemistries | Umicore | 2005 | USA | USA | Utility Model | Pyrometallurgical Processing | Process for the recovery of Co or Ni, comprising the steps of: preparing a metallurgical charge comprising Fe, slag formers, and a useful load containing either one or both of Co and Ni; feeding the charge to a shaft furnace; and smelting the charge so as to form a Co or Ni-bearing alloy, an Fe-bearing slag and a gaseous phase, characterised in that the useful load comprises at least 30 wt. % electrochemical batteries or their scrap, and in that the redox potential in the furnace is chosen so as to slag at least 20 wt. % of the Fe, and at most 20 wt. % of the Co or 20 wt. % of the Ni present in the charge.
JP2007122885 | Valuable Metal Recovery Method From Lithium Ion Battery | General LiB | Sumitomo Metal Mining Co | 2005 | Japan | East Asia | Invention | Dismantling ¦ Mechanical Processing ¦ Hydrometallurgical Processing | PROBLEM TO BE SOLVED: To provide a method of efficiently separating and recovering valuable metal such as Li, Ni, and Co from a used lithium ion battery without carrying out dry treatment such as heating and incineration. SOLUTION: The method is provided with a dismantling process of dismantling the lithium ion battery, a cleaning process of cleaning the dismantled battery with alcohol or water to remove an electrolytic solution and an electrolyte, a positive electrode active material peeling-off process of immersing the cleansed dismantled battery in a sulfuric acid aqueous solution and peeling-off the positive electrode active material from a positive substrate, a leaching process of leaching the peeled-off positive electrode active material by an acidic solution during a fixed carbon containing material exists, a neutralization process of separating and removing Al and Cu from the leached liquid by neutralization, next, a nickel and cobalt recovering process of separating and recovering Ni and Co from the leached liquid, and a lithium recovery process of separating and recovering a residual Li in the aqueous solution as a solid of a lithium carbonate after concentrating it by solvent extraction and reverse extraction.
KR1020070046990 | Recovery Method Of Valuable Metal By Pulverizing Waste Lithium Ion Battery And Scarp Of Lithium Ion Battery, Mixing It With Calcium Oxide-Based Solvent,Melting It, Maintaining It Under Low Oxygen Partial Pressure Condition, And Naturally Cooling It | General LiB | Recytech Korea Co. | 2005 | South Korea | East Asia | Invention | Mechanical Processing ¦ Pyrometallurgical Processing | The present invention disclosed is a method of concentrating, recovering and recycling valuable metals contained in scrap lithium ion batteries such as cobalt and lithium having high added value and scraps of lithium ion battery manufacturing processes using a dry melting method, which is one of high temperature heat treatment methods. Regarding the method of recovering valuable metals from a waste lithium ion battery, scrap of the waste lithium ion battery and lithium ion battery manufacturing process is mixed with a CaO-based solvent containing SiO, MgO, and AlO after a simple pretreatment (crushing and grinding) process. After charging it in a heating furnace, it is melted at a high temperature of 1,300°C to 1,700°C, and the melted raw material is kept for 30 minutes to 3 hours under an oxygen partial pressure of 10 atm or more, and then cooled naturally to recover valuable metals and impurities. Let's make what we can do as the point of composition.
US7829223B1 | Process for preparing lithium ion cathode material | General LiB | Retriev Technologies Inc; | 2005 | USA | USA |  | Other Processes | There is provided a process for preparing lithium cobaltate and to lithium-containing cobalt oxides which is used in lithium battery cathodes. Also, there is provided cathodes for lithium batteries.
WO2007071108A1 | Process of produceing superfine cobalt powder with circulation technology and its apparatus | General LiB | Shenzhen Gem High-Tech Co Ltd; Jingmen Gem New Material Co., Ltd. | 2005 | WIPO | Rest of the World |  | Other Processes | A process of producing superfine cobalt powder with circulation technology is provided, which synthesizes Co-compound precursor by means of twice extracting and atomization hydrolyzing, then the Co-compound precursor is subjected to explosion and thermal reduction at sectional temperatures to effectively obtain 0.1-2µm superfine cobalt powder from waste material containing cobalt. The said production process uses spent batteries as start material, and emits no waste water or exhaust gas during the process. The spheric or like-spheric and fiberous cobalt powder obtained by the said process is suitable for the manufacture of power battery and high performance powder metallurgy articles and helpful to increase the quality and service life of products. The cobalt powder produced by present invention has uniform particle distribution, good product consistence, adjustable particle shape, size or apparent density, low carbon content and good product quality. The apparatus used for said process is also provided in the present invention, which has simple structure and lowered cost.
WO2007088617 | METHOD OF RECOVERING VALUABLE SUBSTANCE FROM LITHIUM SECONDARY BATTERY, AND RECOVERY APPARATUS THEREFOR | General LiB | KAWASAKI PLANT SYSTEMS KABUSHIKI KAISHA | 2006 | WIPO | Rest of the World | Invention | Dismantling ¦ Pyrometallurgical Processing | A method of recovering valuable substances, comprising the solvent detaching step (S3) of immersing fracture pieces of a lithium secondary battery in a solvent to thereby dissolve the resin binder of the electrode material and detach the electrode material containing valuable substances from the electrode constructing metal foil; the filtering step (S4) of filtering the resultant solvent suspension to thereby attain separation and recovery of the electrode material containing valuable substances and the carbon material; the heat treatment step (S5) of heating the recovered electrode material containing valuable substances and carbon material in an oxidative atmosphere to thereby attain combustion removal of the carbon material; and the reduction reaction step (S6) of immersing the obtained electrode material containing valuable substances in a molten salt of lithium chloride containing metallic lithium to thereby effect a reduction reaction.
CN101212074 | Method for recovering positive pole material of Li-ion battery | General LiB | BYD | 2006 | China | China | Invention | Hydrometallurgical Processing | The invention relates to a method for recycling anode material of a lithium ion battery, which includes the processes: organic solvent is used for soaking anode plates of the battery so as to separate the anode material from a current collector; the current collector is taken out and filtered to obtain anode active substances; the anode active substances are parched. The organic solvent is the mixed solvent of the N, N - dimethylformamide and liquid alcohol and/or liquid ketone. By adopting the mixed solvent, the invention greatly promotes the recycling efficiency of the anode material; in the method of the invention, the recycling rate of the anode material is higher by over 20 per cent compared with the prior art in the situation of adopting different used organic solvent but other same conditions; besides, by adopting the method provided by the invention, the needed production time is greatly shortened and the production efficiency is promoted.
CN101205104 | Method for recycling waste slurry of cathode material of lithium ion battery | General LiB | BYD | 2006 | China | China | Invention | Hydrometallurgical Processing ¦ Other Processes | The invention provides a method for recovering waste slurry of cathode material of lithium ion battery. The method includes the following steps: (1) mixing waste slurry of cathode material of lithium ion battery and N-methylpyrrolidone; (2) step (1) ) The resulting mixture is distilled. In the method of the present invention, the solvent NMP used in the preparation of the slurry is mixed with the waste slurry of the positive electrode material of the lithium ion battery, and then the water is distilled off. The treatment process does not introduce new ingredients. The waste slurry can be directly reused after being processed according to the method of the invention Battery pole piece pull pulp. The method of the invention has simple steps, convenient operation and easy implementation, and is very beneficial to save resources, protect the environment and reduce battery manufacturing costs.
CN1964129 | A method to reclaim and dispose waste secondary lithium ion battery | General LiB | Beijing University of Technology | 2006 | China | China | Invention | Mechanical Processing ¦ Hydrometallurgical Processing | The related recovery and process method for waste secondary Li-ion cell comprises: separating cell shell, circuit board and cell core by mechanical means; discharging the core; then separating to obtain the shell and coiling material of cell core; putting the last one into some organic solvent to separate the cell polar material from collector foil, filtering to obtain the foil and active material for recovery by chemical way. With small investment, this invention is simple and safe and high yield.
CN1953269 | A recovery method for waste lithium ion cell | General LiB | Zhejiang University of Technology | 2006 | China | China | Invention | Mechanical Processing ¦ Pyrometallurgical Processing | The invention relates to a method for recycling waste lithium battery. Wherein, it comprises that discharging the battery, separating anode, cathode and baffle film; breaking the anode, putting into N-methylpyrrol-idone solution, to be mixed at 50-100Deg. C; separating aluminum foil, filtering out anode active material, drying in vacuum, to obtain anode active product; grinding and mixing it with Li<SUB>2</SUB>CO<SUB>3</SUB> uniformly; calcinating it in air or oxygen for 10-24 hours at high temperature; cooling and grinding to obtain LiCoO<SUB>2</SUB>. The invention can prepare cobalt oxalate, cobalt oxide and cobalt lithium with high quality, to be used in lithium battery, with stable quality. And it can effectively recycle cathode and copper foil, while the active component is burnt directly to avoid pollution.
US7713313B1 | Process for preparing lithium manganate | Manganese Chemistries | Retriev Technologies Inc | 2006 | USA | USA | Invention | Other Processes | The present invention provides a process for preparing lithium manganate having lithium-in cell stability by utilizing manganese oxides having lower oxidation states in the furnacing step and by using stoichiometric amounts of lithium hydroxide monohydrate and a manganese oxide in water as a starting mixture. Cr, Ni, Mg, AL oxides are optionally added.
CN101192693 | Recovery method for active matter from waste material containing lithium ionic cell anode active matter | General LiB | BYD | 2006 | China | China | Invention | Other Processes | The invention relates to a method for recovering active material in waste of anode active material of a lithium ion battery. The waste contains anode active material of the lithium ion battery, binder and conductive agent. The method includes the processes: removing most of the binder and the conductive agent in the waste of the anode active material of the lithium ion battery, and then further removing small part of the binder and the conductive agent remained in the anode active material, wherein the method for removing small part of the binder and the conductive agent remained in the anode active material includes washing the anode active material in which the small part of the binder and the conductive agent is remained with cleaning agent, which is one or more selected from alcohol, aqueous solution of alcohol, aldehyde, aqueous solution of aldehyde, ketone, aqueous solution of ketone and aether. The method in the invention has a high recovery rate, and the recovered cathode active material has high purity and good performance and can be directly used for the preparation of a lithium ion secondary battery.
CN101197440 | Method for preparing positive electrode active material of lithium ion secondary battery | General LiB | BYD | 2006 | China | China | Invention | Other Processes | A method for preparing a positive electrode active material for a lithium ion secondary battery, wherein the method includes contacting a positive electrode active material with a suspension containing metal oxide and/or silicon dioxide and a solvent, in the metal oxide The metal is selected from one or more of Group IIA, IIIA, IVA, IB, IIB, IIIB, IVB, VB, VIB, and VIIB metal oxides in the periodic table that can form a suspension with the solvent. The lithium ion secondary battery obtained by the method of the present invention has good storage performance in a high-temperature environment, and the stability of the battery positive active material at high potential is good, and the battery has good cycle performance.
CN101186344 | Method for recovering and preparing high-dispersion submicron cobalt oxide from waste lithium ion battery | Cobalt Chemistries | Tianjin University | 2007 | China | China | Invention | Dismantling ¦ Mechanical Processing ¦ Hydrometallurgical Processing | The invention discloses a method of recycling and preparing cobalt oxide from spent lithium ion batteries, steps of which are that: (1) battery anode is cut into small fragments; (2) the small fragments are dipped into N-methyl-2-ketopyrrolidine liquid, and all powder substances are shed into the liquid, and then black powders can be obtained after the powers are cleaned, filtered and dried; (3) the black powders are scattered in acid solution which is dripped with peroxide solution, hereby obtaining the solution containing Co<2+> and Li<+> ions after stirring and filtering; the concentration of Co<2+> and Li<+> ions is measured; (4) acid leaching solution which comprises Co<2+> and Li<+> ions is heated, the pH value of which is adjusted, and a surface active agent is added in, and then the solution is stirred; (5) C2H2O4.2H2O solid is added in the solution and the pH value is adjusted, thereby obtaining pink precipitation and the solution is kept stirring and then is kept static; (6) the precipitation is filtered, dried and repeatedly washed; after being roasted, Co3O4 powder is obtained. The invention provides a recycling and preparation method which is safe, environment friendly and can control the powder particle morphology and the granularity of cobalt oxide.
US7820317B2 | Method for the mixed recycling of lithium-based anode batteries and cells | General LiB | Recupyl | 2007 | Europe | Europe | Invention | Hydrometallurgical Processing | The invention relates to a method for treating all types of lithium anode cells and batteries by means of a hydrometallurgical process at room temperature. The treatment method enables cells and batteries comprising a metallic lithium-based anode or an anode containing lithium incorporated in an anodic insertion compound to be treated under safe conditions, thus enabling the metallic casings, electrode contacts, cathode metal oxides and lithium salts to be separated and recovered.
CN101381817A | Method for directly recovering and producing electrowinning cobalt from waste and old lithium ionic cell | Cobalt Chemistries | Brunp | 2007 | China | China | Invention | Hydrometallurgical Processing ¦ Direct Recovery | The invention discloses a method for directly recovering and producing electro deposited cobalt from waste lithium ion cells. The method is mainly characterized in that: firstly, the waste lithium ion cells are disassembled and separated to obtain positive plates; secondly, the positive plates are immersed by an organic solvent N-methylformamide (NMP), and aluminum foils and anode materials of a current collector are separated; thirdly, the anode materials which contain lithium cobaltate are leached out by a hydrochloric acid and hydrogen peroxide system, and undissolved substances are filtered and separated; and fourthly, the electro deposited cobalt is obtained after electrodeposition of filtrate. By adoption of the method, the recovery rate of the cobalt in the waste lithium ion cells can be about 97.0 percent, and the purity of the electro deposited cobalt can be more than 99.8 percent.
CN101183740 | Method of controlling fragmentation and recovery of waste battery and system thereof | General LiB | GEM | 2007 | China | China | Invention | Mechanical Processing | The invention relates to a controllably-crushing recovery method and system of scrap batteries, comprising the following steps that: the scrap batteries are separated and classified to obtain a collection of lithium-ion batteries; the casings of the lithium-ion batteries are shelled by a scrap-battery rejuvenator to obtain a collection of lithium-ion battery content; the collected lithium-ion battery content is physically separated to obtain a collection of aluminium positive plates and positive active coatings on the positive plates; the aluminium positive plates and the positive active coatings on the positive plates are sent into a controllably-crushing device of scrap batteries and processed controllably-crushing to obtain a collection of mixture of aluminium granule and positive powder; the mixture of aluminium granule and positive powder is subtly sieved and separated to respectively obtain the aluminium granule and the positive powder. The invention has the advantages of greatly reducing environmental pollution of recovery process, less material-separating energy consumption, being close to 90% of intrinsic purity for the lithium cobalt oxide powder from recovery and facilitating economic running.
CN101054631 | Method of reclaiming valuable metal from disabled lithium ion cell | General LiB | Beijing General Research Institute of Mining & Metallurgy | 2007 | China | China | Invention | Sorting ¦ Mechanical Processing ¦ Pyrometallurgical Processing | A method for recovering valent metals from disabled lithium ion battery, relating to a recovery processing process of disabled power cell, especially to a method for recovery processing of disabled lithium ion battery and applications of valent metals, is characterized in that its process comprises, in sequences, the following steps: a. perforating the outer housing of disabled lithium ion battery to perform a decompression; b. putting the perforated disabled lithium ion battery into an electrolysing solution for a treatment of discharging;c. calcining the lithium ion battery suffering a discharging processing; d. pulverizing the calcined lithium ion battery; e. carrying out a dressing by magnetic separation of the pulverized lithium ion battery and separating out magnetics and non-magnetics; f. performing a size classification of the magnetics; g. performing a size classification of the non-magnetics.Said method in accordance with the present invention has a simple process, a short flowpath and a low cost, is capable of reclaiming valent metals to the maximum extent, has recovery rates more than 96% for cobalt, cuprum, nickle and iron and exhibits remarkable economic benefits; has no secondary pollution to the entironment since the fuel gas is easy to process, without acids and organic solvents being used during the procedure.
CN101315996 | Method for selective decoppering of waste lithium ion battery | General LiB | Beijing General Research Institute of Mining & Metallurgy | 2008 | China | China | Invention | Pyrometallurgical Processing ¦ Hydrometallurgical Processing | The invention discloses a method for selectively removing copper from waste lithium-ion batteries. The method includes: using copper-containing waste lithium-ion batteries as raw materials, using an alkaline medium containing ammonia as a leaching solution, and crushing or roasting the broken The copper-containing waste lithium-ion battery raw material leaches and separates copper in the leaching solution. The copper leaching rate reaches 93-99.99%, and enters the ammonia aqueous solution, while the leaching rates of lithium and cobalt are only 5-25%, 0.1 ～15%, which is beneficial to further recover copper from copper solution and enrich lithium and cobalt in leaching slag. The method is simple in process. Ammonia leaching solution containing ammonia water is used to control the leaching conditions, and copper is leached preferentially, while lithium and cobalt are mainly left in the leaching residue, which is beneficial to the efficient recovery of valuable metals in waste lithium ion batteries. The raw materials used in the present invention have low prices, mild processing conditions, high copper removal efficiency, are suitable for the copper removal needs of large-scale waste lithium ion batteries, and have low production costs.
WO2008022415 | PROCESS FOR THE EXTRACTION OF LITHIUM COMPOUNDS FOUND IN SECONDARY LITHIUM-ION BATTERIES | General LiB | LG ELETRONICS DE SÃO PAULO LTDA | 2008 | WIPO | Rest of the World | Invention | Hydrometallurgical Processing | To proceed with the separation of lithium compounds, this process starts with the extraction of lithium from electrodes and separators by immersing them into a mixture of commercial ethanol and acetone at 5%. Preferably, after two hours the extraction will be completed, the electrodes, separators, nickel contacts, aluminum contacts and plastic tapes are removed and they are used subsequently for recycling and the solution is filtered in order to obtain the lithium compound, which is then dried and weighed. The filtrate, besides the lithium compounds, the alcohol solution, acetone, solvent residues, battery electrolytes are obtained. Apart from that, the filtrate obtained from filtering (alcohol, acetone and batteries electrolyte residues) is distilled, obtaining alcohol at 960GL that can be used again in the extraction process of lithium compounds.
CN101570347 | Method for recovering lithium-ion battery cathode materials | General LiB | BAK Battery Co | 2008 | China | China | Invention | Hydrometallurgical Processing ¦ Material Regeneration | The invention provides a method for recovering lithium-ion battery cathode materials, comprising the following steps: (1) soaking a cathode plate in mixed solvent containing N-methyl-pyrrolidone and acetone or in N-methyl-pyrrolidone; (2) screening; and (3) regulating the solid content or viscosity of screened slurry to an appropriate scope. The invention is simple and practical, and can be carried out with prior equipment of a battery manufacturer. The method does not introduces impurities, has low consumption and environmental protection, ensures the stability of surface properties of cathode active substances and shows superiorities on the respects such as cycle performance of a battery, and the like. In addition, the organic solvent used in the method can be selected from solvent used in slurry preparation in production, thereby the method saves materials and is benefit for environmental protection. The whole recovery process can be carried out without heating so as to guarantee the stability of active substances in the cathode materials.
CN101499547 | Positive electrode material recovering method for waste lithium ionic cell | General LiB | BYD | 2008 | China | China | Invention | Hydrometallurgical Processing ¦ Direct Recovery | The invention provides a method of recycling the anode material of a waste lithium-ion battery. The method comprises the following steps: the anode plate is separated from the waste lithium-ion battery and dipped in an organic solvent to separate the anode material from a current collector; the current collector is taken out; and the anode material can be obtained by filtering. The method of separating the anode plate from the waste lithium-ion battery comprises the steps: the waste lithium-ion battery is dipped in the aqueous solution of the electrolyte; the shell of the battery is stripped; and the anode plate is separated from the cathode plate. The content of the electrolyte in the aqueous solution of the electrolyte is 10 to 50 weight percent. The invention has the advantages of simple recycling method and low cost, and is applicable to the large-scale recycling treatment of lithium-ion batteries.
CN101318712 | Method for recycling cobalt from waste and old lithium ion battery | Cobalt Chemistries | Tsinghua University | 2008 | China | China | Invention | Mechanical Processing ¦ Hydrometallurgical Processing | The invention discloses a method for recovering cobalt from a waste lithium ion battery. The method comprises the following steps that: the waste lithium ion battery is placed into salt solution to be discharged; the discharged waste lithium ion battery is mechanically crushed; the crushed waste lithium ion battery is stirred and cleaned by ultrasonic wave; a grizzly screen is used to separate after the cleaning; the leaching of filtrate Co and Li is performed; Fe<3+> is removed through purification; Cu<2+> is removed through purification; the cobalt is precipitated by ammonium oxalate; and finally a filtered cobalt oxalate precipitate is cleaned by de-ionized water, is dried in a drying box, and then is placed into a muffle furnace for heat treatment for 2 hours at a temperature of 600 DEG C to produce Co2O3 powder. The method has simple and convenient and feasible preparation process, the produced Co2O3 can meet the requirement of product quality of Co2O3-Y1(GB6518-86), and the recovery rate of the Co during the whole process is more than 89 percent.
CN101394015 | Regeneration method for waste lithium ion phosphate positive pole material | LFP | BAK Battery Co | 2008 | China | China | Invention | Mechanical Processing ¦ Pyrometallurgical Processing | The invention provides a method for regenerating waste materials of positive materials of ferric phosphate lithium. The method comprises the following steps: firstly, the waste materials of the positive materials of the ferric phosphate lithium are dried for 0.5h to 12.0h at 80 to 200 DEG C; secondly, the dried waste materials of the positive materials of the ferric phosphate lithium are crushed to the extent that the composition of the grain sizes accords with the preparation requirements on a positive sizing agent of the ferric phosphate lithium. Positive regeneration materials of the ferric phosphate lithium processed by using the method have similar electrochemistry performance as normal materials. The method has the advantages that the process is simple, the implementation is convenient, and the cost is low. By adopting the method, the recycling and the reutilization of the waste materials of the positive materials of the ferric phosphate lithium can be easily realized; the overall cost of the battery production is reduced; the environmental pollution caused by improperly processing the waste materials of the positive materials of the ferric phosphate lithium is avoided.
CN101262082 | A processing and recycling method for waste lithium ion battery of a mobile phone | General LiB | Zhang Yongxiang | 2008 | China | China | Invention | Mechanical Processing | The invention provides a recovery method for waste lithium-ion batteries, which is characterized in that cutting processing is carried out first to the waste lithium-ion batteries under 10 to 60 percent of relative humidity. The recovery method of waste lithium-ion batteries of the invention has the advantages of safe and simple operation and easily realizing batch processing, thereby being capable of achieving environment protection and reutilization of resources.
CN101359756 | Method for recovering lithium iron phosphate cathode material in waste of lithium ion battery | LFP | BYD | 2008 | China | China | Invention | Pyrometallurgical Processing | The invention relates to a method for recovering lithium iron phosphate cathode material in lithium ion battery waste. The method includes baking the waste at 450-600°C for 2-5 hours in an inert gas atmosphere, wherein the method The method further includes: adding the powder product to an ethanol solution of a soluble iron salt, mixing, drying, and then baking at 300-500°C for 2-5 hours in an inert gas atmosphere to recover a lithium iron phosphate cathode material. With the recovery method provided by the present invention, the obtained lithium iron phosphate cathode material has a high tap density, so that the capacity of the lithium ion secondary battery made of the cathode material is high.
US20100146761A1 | Disassembly of Battery | General LiB | Onto Technology LLC | 2009 | USA | USA | Utility Model | Dismantling ¦ Mechanical Processing | Embodiments related to processing spent energy storage and conversion devices for recycling are disclosed. For example, one disclosed embodiment provides a method comprising obtaining a spent energy storage and conversion device that includes packaging containing one or more cells, opening the packaging of the spent energy storage and conversion device to expose at least a portion of the one or more cells of the spent energy storage and conversion device, discharging the one or more cells of the spent energy storage and conversion device, separating the one or more cells from the packaging to yield one or more individual cells, disassembling each cell in the one or more individual cells, where disassembling each cell comprises cutting the container of the cell, separating the container from the plurality of cell components; and separating the positive and negative electrode materials.
JP2010277868 | Metal Recovery Method | General LiB | Jx Nippon Mining & Metals Corp | 2009 | Japan | East Asia | Invention | Dismantling ¦ Mechanical Processing | PROBLEM TO BE SOLVED: To provide a method for simply, safely, and efficiently recovering aluminum, copper, manganese, cobalt, nickel, and lithium from a used lithium ion secondary battery. SOLUTION: In the metal recovery method, after the lithium ion battery is submerged in a solution including an electrolyte as a first process during dismantling of the lithium ion battery and it is discharged in order to destroy its functions, a case made of aluminum and stainless steel and electrode terminals are removed by cutting, and an electrolyte and an organic connection material are removed by water-dipping a mixture including a positive electrode material, a negative electrode material, and a separator as a second process.
CN101450815A | Method for preparing nickel and cobalt doped lithium manganate by using waste and old lithium ionic cell as raw material | Manganese Chemistries | Brunp | 2009 | China | China | Invention | Dismantling ¦ Mechanical Processing | The invention discloses a method for preparing lithium nickel cobalt manganese oxide by taking a waste lithium ion battery as a raw material. The method is mainly characterized in that a waste lithium ion battery taking the lithium nickel cobalt manganese oxide, lithium nickel cobalt oxide and so on as a battery positive material is selected as the raw material and is pretreated through disassembly, separation, crushing, screening and so on, and then processes such as adhesive removal at high temperature and aluminum removal by sodium hydroxide are adopted to obtain an inactivated positive material containing nickel, cobalt and manganese; then a sulfuric acid and hydrogen peroxide system is adopted to leach, and P204 is adopted to remove impurities by extraction to obtain pure nickel, cobalt and manganese solution, and proper manganese sulfate, nickel sulfate or cobalt sulfate is blended to ensure that the mol ratio of nickel, cobalt and manganese elements in the solution is 1: 1: 1; and then ammonium carbonate is adopted to adjust the pH value to form a nickel cobalt manganese carbonate precursor, and then a proper amount of lithium carbonate is blended for high temperature sintering to synthesize a lithium nickel cobalt manganese oxide battery material. The first discharge capacity of the material is 150 mAh/g, the discharge capacity is still kept more than 130mAh/g after the circulation for 30 times, and the material has good electrochemical performance.
CN101383442 | Method for recovering and preparing lithium cobaltate from waste lithium ionic cell | Cobalt Chemistries | Brunp | 2009 | China | China | Invention | Dismantling ¦ Mechanical Processing ¦ Pyrometallurgical Processing | The invention discloses a method for reclaiming and preparing lithium cobalt oxide from waste lithium ion batteries. The method is characterized in that the waste lithium batteries are disassembled and the shells are removed to select positive plates with the anode made of lithium cobalt oxide; the positive plates are crushed and screened to obtain minus sieve containing waste lithium cobalt oxide as the main component; in a constant-temperature resistance furnace, caking agent and conductive agent acetylene black in the minus sieve are removed in high temperature, sodium hydroxide is adopted to remove aluminum, and filtering, washing and drying are performed to obtain inactive lithium cobalt oxide containing little impurity; the content of lithium and cobalt is detected in the inactive lithium, then lithium carbonate with proper proportion is mixed in, at last, active lithium cobalt oxide battery material is synthesized by high-temperature agglomeration in a muffle furnace. Through the application of the method, the coefficient of recovery of cobalt in waste lithium ion batteries can reach more than 95.0 percent, and the coefficient of recovery of lithium can reach more than 97.0 percent.
KR1020110056033 | Method Of Recovering Cobalt From A Waste Lithium Ion Battery, Capable Of Enhancing The Recovery Of Cobalt And The Removal Of Impurities | General LiB | Korea Institute Of Geoscience And Mineral Resources | 2009 | South Korea | East Asia | Invention | Hydrometallurgical Processing | PURPOSE: A method of recovering cobalt from a waste lithium ion battery is provided to recover high purity of cobalt by enhancing the removal of impurities and the recovery of cobalt. CONSTITUTION: A method of recovering cobalt from a waste lithium ion battery comprises next steps. Waste lithium ion battery powder is leached using sulfate reduction. After leaching using sulfate reduction, neutralization titration on leached solution is performed to remove impurities. After neutralization titration, oxidizer is added to remove Mn. The Mn removed solution is divided into solution and residue. Solvent leaching and reverse leaching on the divided solution are performed to recover cobalt.
CN101597689 | High-efficiency purification process for acid leaching solutions of active substances in waste lithium batteries | General LiB | CENTRAL SOUTH UNIVERSITY | 2009 | China | China | Invention | Hydrometallurgical Processing | The invention discloses a high-efficiency purification process for acid leaching solutions of active substances in waste lithium batteries. The process comprises working procedures of the purification of the acid leaching solutions of the active materials of positive poles in the waste lithium batteries. The process is mainly characterized by adopting an improved hydrolysis precipitation method and an improved oxidation precipitation method to remove impurity ions in the acid leaching solutions. The process comprises four steps of removing iron by a sodium jarosite method; removing manganese by the oxidation precipitation method; removing aluminum by ammonium bicarbonate; and removing copper by sodium carbonate. A method used by the invention has the advantages of low cost, large operation flexibility, and high cobalt recovery rate, can comprehensively recover valuable metals such as the aluminum, the copper, the manganese and the like, and is suitable for lithium cobalt oxide battery materials which are widely used at present and heavily doped battery materials which may be used in the future. The use of the method can ensure that the total recovery rate of cobalt in waste lithium ion batteries is about 98 percent, and the content of impurities is lower than 2 percent.
CN101654741 | Method for separating and recovering lithium and cobalt from lithium ion cell | Cobalt Chemistries | Dalian University of Technology | 2009 | China | China | Invention | Hydrometallurgical Processing | The invention discloses a method for separating and recovering lithium and cobalt from a lithium ion cell, belonging to the technical field of environmental resource recovery. The method is characterized in that cobalt ions in acidolysis solution of a processed waste lithium ion battery are deposited with alkali to obtain cobalt hydroxide, and the cobalt hydroxide reacts with acetic acid to generate cobalt acetate, thereby lowering the production cost of the cobalt acetate. Cheap lithium, magnesium and manganese are acid-washed to be used as a lithium ion adsorbing agent and is combined with an immersed ultrafiltration membrane component, filtrate depositing cobalt is embedded into a gap of an ion sieve crystal lattice for eluting Li<+> by acid after reaching the maximum absorption amountso as to achieve the purpose of separating and recovering lithium, and an obtained ionic sieve after the acid washing can also be recycled. The method has simple process, high recovery rate and environment protection.
CN101764272 | Method for recycling lithium ion battery positive electrode material | General LiB | Dongguan Kanyo Battery Technology Co., Ltd. | 2009 | China | China | Invention | Mechanical Processing ¦ Hydrometallurgical Processing | The invention discloses a method for recycling a lithium ion battery positive electrode material, which comprises the following steps of: 1, collecting scrapped positive plates during production; 2, cutting the scrapped positive plates into small plates, grinding the small plates with a grinder and sieving the small grinded plates to obtain a positive material which can be used for manufacturing batteries newly; and 3, mixing the positive material and N-methylpyrrolidone, adding a proper amount of polyvinylidene fluoride and a carbonaceous conductive agent into the mixture and stirring the materials uniformly so as to obtain pulp which can be used for manufacturing the lithium ion battery positive plate. In the method, the scrapped positive plates are ground, sieved with a sieve, mixed with the N-methylpyrrolidone, added with the proper amount of polyvinylidene fluoride and the carbonaceous conductive agent and stirred uniformly, so the method has the advantages of simpleness and practicability, few processes, convenient and rapid operation, simple technological conditions and low recycling cost.
CN101942569 | Method for recovering lithium from waste lithium ion battery and waste pole piece | General LiB | Brunp | 2009 | China | China | Invention | Mechanical Processing ¦ Hydrometallurgical Processing | The invention discloses a method for recovering lithium from a waste lithium ion battery and a waste pole piece. The method comprises the following steps of: (1) crushing the waste lithium ion battery or the waste pole piece by using a crusher, placing the crushed material in a high-temperature furnace and removing an adhesive from the crushed material by thermal processing to obtain powder; (2) removing aluminum from the powder by dissolving the aluminum in sodium hydroxide solution and filtering the solution to obtain low-aluminum filter mud; (3) leaching the low-aluminum filter mud with acid and a reducing agent to obtain lixivium; (4) removing impurities such as iron, copper, aluminum and the like from the lixivium by a chemical method; (5) precipitating lithium in the lixivium with fluorine salt to obtain a lithium fluoride rough product; (6) washing the lithium fluoride rough product, filtering and drying to obtain a lithium fluoride product; and (7) returning filtrate obtained after the lithium fluoride rough product is washed to the step (3) for processing. By the method of the invention, the lithium fluoride product has purity of over 98.0 percent and the primary recovery rate of lithium is between 75 and 92 percent; and the method of the invention has the advantages of simple process, low cost, easy industrial production and high economic benefit.
CN101519726 | Method for directly roasting and processing spent lithium ion batteries and recycling valuable metals | General LiB | Beijing General Research Institute of Mining & Metallurgy | 2009 | China | China | Invention | Mechanical Processing ¦ Hydrometallurgical Processing ¦ Pyrometallurgical Processing | The invention relates to a method for directly roasting and treating spent lithium ion batteries and recycling valuable metals, in particular to a method for recycling and treating spent lithium ion batteries using lithium cobalt oxide as an anode material. The method comprises the following steps: firstly, remove organic binder on an organic diaphragm material and an electrode material in the batteries by roasting at a temperature of 500 DEG C to 850 DEG C; crushing and mixing the roasted battery material with sodium sulfate (or potassium sulfate) and concentrated sulfuric acid before size mixing; carrying out secondary heat treatment in an electric stove at a temperature of 350 DEG C to 600 DEG C to convert metals in the spent lithium ion batteries, such as cobalt, copper, lithium, and the like into easily water-soluble sulfate which is leached by water or a dilute sulphuric acid solution; then, using an organic extracting agent to respectively extract the cobalt and the copper from a leaching solution and obtain a cobalt product and a copper product; using sodium carbonate to precipitate the metal lithium from the leaching solution after the cobalt and the copper are removed; and enabling the leaching solution to return treatment heat so as to secondarily treat materials. The invention has a metal leaching rate higher than 99.5 percent and a metal recovery rate higher than 99 percent.
CN101555030A | Method for recovering and recycling waste lithium ion battery cathode material | General LiB | Brunp | 2009 | China | China | Invention | Sorting ¦ Mechanical Processing ¦ Hydrometallurgical Processing | The invention discloses a method for recovering and recycling waste lithium ion battery cathode material, belonging to the fields of lithium ion battery material preparation and recycling use of waste resources. The method has the technical proposal with the key points as follows: the recovered waste batteries are sorted, cathode waste material (after being sorted) which is stripped to remove the shell and generated in the production process of the lithium ion battery is directly crushed and ground, and then processed by the procedures such as aluminum removing, acid dipping, copper extracting, chemical purification and the like under different conditions, so that byproduct materials such as aluminum hydroxide, carbon black, graphite, copper sulphate and the like are generated; reaction products are added with precipitator with certain concentration for liquid-phase precipitation and then added with lithium source, so that cathode material can be generated in the high temperature environment. The technical proposal successfully realizes the valuable constituent recovery and cathode material regeneration of the waste lithium ion battery cathode material.
US20090214933A1 | Reintroduction of lithium into recycled battery materials | General LiB | Onto Technology LLC | 2009 | USA | USA | Utility Model | Material Regeneration | Methods for making a recycled or refurbished electrode material for an energy-storage device are provided. One example method comprises harvesting a lithium-deficient electrode material from a recycling or waste stream, and replenishing at least some lithium in the lithium-deficient electrode material. A second example method comprises breeching an enclosure of a cell of an energy storage device, replenishing at least some lithium in a lithium-deficient electrode material of the cell, and sealing the enclosure of the cell.
CN101710632B | Method for recovering and restoring anode material graphite of waste lithium ion battery | General LiB | Brunp | 2009 | China | China | Invention | Mechanical Processing ¦ Other Processes | The invention discloses a method for recovering and restoring anode material graphite of a waste lithium ion battery, which belongs to the technical fields of resource cyclic utilization and inorganic material restoration. The method comprises the following steps: (1) separating graphite from copper foil to obtain crude anode material graphite; (2) removing lithium, copper and other metallic impurities in the crude anode material graphite; (3) removing acetylene black and residual organic substances, oxidizing the surface of the graphite; and (4) coating and surface-finishing. The tap density of the graphite obtained in the invention reaches 1.07 g/cm<3>; the first discharge capacity is 335.7 mAh/g; the first charge-discharge efficiency is 90.5%; after circulations for 54 times, the capacity conservation rate is 97.23%; and the properties of the graphite obtained in the invention correspond to the properties of graphite of lithium ion batteries in the market. The invention has the advantages of high graphite recovery rate, high raw material purity, simple technology, low energy consumption and the like, has economic benefit, and also has social benefit of saving finite graphite resources, reducing environmental pollution and the like.
KR1020110065157 | Method For Recycling Used Lithium Ion Secondary Batteries By Collecting Lithium And Cobalt Components From Wasted Lithium Ion Secondary Batteries | Cobalt Chemistries | Pusan National University Industry-University Cooperation Foundation | 2009 | South Korea | East Asia | Invention | Mechanical Processing ¦ Pyrometallurgical Processing | PURPOSE: A method for recycling used lithium ion secondary batteries is provided to collect an electrode active material using a moment cooling method and to also collect Li and Co of high purity through acid treatment. CONSTITUTION: A method for recycling used lithium ion secondary batteries comprises the steps of: (S120) cooling a plastic part of a wasted lithium ion secondary battery with liquid nitrogen, crushing and removing the plastic part, and collecting an electrode active material; (S130,S140) removing a negative electrode active material, conductive material and binder by heating the electrode active material, and collecting LiCoO2 powder as a positive electrode active material; (S150) reacting the collected LiCoO2 powder with an acidic solution of nitric acids or hydrochloric acids to extract Li and Co; and (S160) resynthesizing LiCoO2 using the extracted Li and Co.
CN101692510A | Recycling separation process of electrode component materials of used lithium batteries | General LiB | TES-AMM Corp. Ltd. | 2009 | China | China | Invention | Mechanical Processing ¦ Pyrometallurgical Processing | The invention relates to a recycling separation process of electrode component materials of used lithium batteries, which comprises shearing detached cathode materials of used lithium batteries into sheets and placing the sheets in a hammer crusher for stripping carbon powder and acetylene black powder which are attached on the surface of cathode copper foil by hamming and vibrating, wherein the lower part of the hammer crusher is provided with a sieve plate, hammer-crushed cathode particles having a diameter smaller than the bore diameter of the sieve plate fall into sieving equipment under the sieve plate through the pores of the sieve plate, cathode material having a diameter larger than the bore diameter of the sieve plate is circularly crushed by hammering in the hammer crusher till the diameter of the cathode material is smaller than the bore diameter of the sieve plate, and due to the size and shape differences between the particles, the crushed particles which fall into the sieving equipment and are non-metal carbon power and acetylene black powder are separated from metal copper through vibration sieving after the stripping by hammering and vibrating; and shearing the anodes of used lithium batteries into sheets and delivering the sheets into drum-type pyrolysis equipment for processing, wherein an organic bonder bonding aluminum foil, lithium cobaltoxide and acetylene black is decomposed under heat, the battery anode material of which component materials are stripped mutually is continuously discharge out from the other end of the pyrolysis equipment, and thus the separation of the anode aluminum foil from the lithium cobaltoxide and the acetylene black is realized through vibrating, impacting and sieving in the follow-up sieving equipment with an impacting member. The process has the advantage of simplicity, high efficiency, easy control, cleanness and environmental protection.
CN101707269 | Method for recycling anode material of lithium ion battery | General LiB | Amperex Technology | 2009 | China | China | Invention | Mechanical Processing ¦ Pyrometallurgical Processing | The invention discloses a lithium ion battery cathode material recycling method, which includes the following steps: 1) Place the crushed cathode dry slurry or the cathode sheet to be recovered in a container, and put the container in a high-temperature furnace at 400 -600 ℃ high temperature baking, after the high temperature baking, take out the processed powder or positive electrode sheet, and cool it down for use; and 2) crush the high temperature baked powder or positive electrode sheet in a grinder, and the crushed positive electrode sheet After de-pulverization, the powder is finally sieved to obtain qualified positive electrode powder and recycled. The method for recovering the cathode material of the lithium ion battery of the present invention decomposes the binder and loses the bonding effect by performing high-temperature treatment on the cathode material, and at the same time does not cause side effects on the active material and its electrochemical performance. The recovered active material is simple It can be put into production again after sieving, which has the advantages of simple process, high production efficiency and obvious economic benefits.
KR1020110045382 | Negative Electrode Active Material For A Rechargeable Lithium Ion Battery Using Waste Sludge, A Method For Preparing The Same, And The Lithium Ion Battery Manufactured Using The Same | General LiB | Industry Foundation Of Chonnam National University | 2009 | South Korea | East Asia | Invention | Other Processes | PURPOSE: A negative electrode active material for a rechargeable lithium ion battery using waste sludge is provided to ensure high discharge capacity and electrochemical stability by recycling waste sludge. CONSTITUTION: A negative electrode active material for a rechargeable lithium ion battery using waste sludge comprises the steps of: injecting a mucolytic titanium compound into contaminated water as a coagulant in contaminated water to produce an aggregate; and separating the aggregate from a supernatant; dehydrating the aggregate separating from the supernatant; and sintering the dehydrated aggregate
KR100945203 | Method For Treating A Lithium Primary Battery, Capable Of Enhancing A Recovery Factor Of A Valuable Metal While Safely Treating A Waste Lithium Primary Battery | General LiB | Korea Institute Of Geoscience And Mineral Resources | 2009 | South Korea | East Asia | Invention | Waste water treatment/recovery | PURPOSE: A method for treating a lithium primary battery is provided to stabilize a lithium metal with high reactivity which is still alive within a waste lithium primary battery using an acid solution, to collect valuable metals from the waste lithium primary battery, and to ensure profitability by recycling the acid solution. CONSTITUTION: A method for treating a lithium primary battery comprises: a stabilization step(20) which stabilizes the lithium remaining in the lithium primary battery by injecting the acid solution into a crevice of the rusted metal case after rusting the metal case by injecting the lithium primary battery which includes lithium and a metal case covering the lithium is in thrown in an acid solution; and a waste battery recycling step; and a process wastewater recycling step(40) which recycles the acid solution by decreasing pH of the acid solution after depositing the metallic ion eluted from the lithium primary battery to the acid solution in the stabilization step by using microorganism.
CN101628761A | Treatment method of nickel-cobalt-manganese waste water generated in waste and old battery treatment process | Ternary LIB | Brunp | 2009 | China | China | Invention | Waste water treatment/recovery | The invention discloses a treatment method of nickel-cobalt-manganese wastewater generated in waste and old battery treatment process and the wastewater mainly contains metal ions such as ions of nickel, cobalt, manganese, copper and the like and little organic matter which is insoluble in water. The invention is mainly characterized in that first the wastewater is treated by stepwise coagulation-sedimentation treatment, then sand filtration-carbon filtration-ion-exchange deep purification treatment is performed, the effluent quality reaches the first-class standard of National Discharge Standards and also corresponds to the demand of industrial production water and the effluent can be reused in production for recycling. The invention facilitates the reuse of nickel-cobalt-manganese wastewater, is characterized by low cost, high metal recovery, large treating capacity, reasonable process flow, simple operation, stable operation, easy execution in industry and the like and is an effective way for the treatment of nickel-cobalt-manganese wastewater generated in waste and old battery recovery process.
P2010231925 | Method Of Collecting Valuable Resource Of Manganese Lithium-Ion Secondary Battery, And Device Therefor | Manganese Chemistries | Nippon Denko Kk; Japan Portable Rechargeable Battery Recycling Center; Battery Association Of Japan | 2009 | Japan | East Asia | Invention | Sorting ¦ Pyrometallurgical Processing | PROBLEM TO BE SOLVED: To provide a method and a device for separately collecting a metal material resource and a manganese resource from a secondary battery, especially a manganese lithium-ion secondary battery, only by a dry process. SOLUTION: The manganese lithium-ion secondary battery is made to stay at 600 to 1,000C for 10 to 60 minutes to be burned and decomposed during the stay, then, the decomposed product is immediately sorted into metal small pieces and manganese oxide coarse powder, and finally, the metal small pieces and the oxide coarse powder are separately collected.
JP2012059564 | Method For Reusing Waste Lithium-Ion Battery Electrolyte | General LiB | Sumitomo Metal Mining Co | 2010 | Japan | East Asia | Invention | Direct Recovery | PROBLEM TO BE SOLVED: To achieve a reduction in wastewater treatment load by effectively utilizing an electrolyte which is to be disposed of as waste liquid in recycling treatment for a waste lithium-ion battery. SOLUTION: A method of the present invention for reusing a waste lithium-ion battery electrolyte is characterized by comprising an electrolyte recovery step of recovering an electrolyte from a waste lithium-ion battery, and a step of using the electrolyte as fuel. According to the present invention, the electrolyte recovered in recycling treatment for the waste lithium-ion battery is not disposed of as waste liquid but is effectively utilized as fuel, whereby load on wastewater treatment of a waste electrolyte can be reduced.
CN102277495A | The method of recovering metallic lithium from spent lithium ion secondary battery | General LiB | Shenzhen Center Power Tech Co Ltd | 2010 | China | China | Invention | Direct Recovery | The invention discloses a method for recovering metal lithium from waste lithium ion secondary batteries. The method comprises the following steps of: completely discharging recovered waste lithium ion secondary batteries to ensure that reversible lithium ions on various negative plates of the waste batteries are entirely transferred to positive poles so as to form lithium salt on positive plates; integrally taking the positive plates of the discharged batteries out in a physical mode of mechanical disassembly, and drying; preparing the negative plates by using metal lithium or a material on which lithium can cover so as to match the negative plates with the positive plates treated in the previous step, putting into a special formation tank filled with electrolyte and performing electric connection, connecting the positive and negative plates to positive and negative busbars of a direct-current power supply respectively, and performing external formation treatment to ensure that the reversible lithium ions are transferred from the positive plates to the negative plates and are deposited; and taking out the positive and negative plates which are subjected to external formation treatment, wherein the metal lithium precipitated from the negative plates can be directly recycled. The method has the advantages that: reversible lithium resources can be effectively and uniformly collected, more than 95 percent of lithium metal resources are recovered, and the purity is over 99.9 percent; moreover, the method has a simple principle and good industrialization prospect, and equipment is simple.
WO2011104798 | METAL RECOVERY METHOD AND DIALYSIS DEVICE | General LiB | HITACHI LTD | 2010 | WIPO | Rest of the World | Invention | Direct Recovery | Provided is a valuable-metal recovery method for recovering metals from lithium ion batteries using comparatively simple equipment and without using a cumbersome process. In said method, a positive electrode material from lithium ion batteries, containing lithium and a transition metal, is dissolved in an acidic solution, thereby generating lithium ions and ions of the transition metal in the acidic solution. Said acidic solution and a recovery liquid are then made to flow with an anion-permeable membrane interposed therebetween, causing the lithium ions to permeate from the acidic solution to the recovery solution. Lithium ions are then recovered from the recovery liquid containing dissolved lithium ions.
JP5631496B2 | Decomposition And Recycling Of Batteries | General LiB | Empire Technology Development | 2010 | Japan | East Asia |  | Dismantling ¦ Other Processes
KR1020120045701 | Metal Recovery Method Which Discharges A Waste Lithium Ion Battery In A Sodium Chloride Aqueous Solution | General LiB | Jx Nippon Mining & Metals Corporation | 2010 | Japan | East Asia | Invention | Dismantling ¦ Direct Recovery | PURPOSE: A metal recovery method is provided to efficiently dissolve and remove an organic binder by dipping a combined body of an electrode, a cathode material, an anode material, and a separator in water. CONSTITUTION: A metal recovery method is as follows. When disassembling a lithium ion battery, the battery is dipped in an aqueous solution including electrolyte, discharged for function break, and cut to remove aluminum, a stainless housing, and an electrode terminal. A combined body, comprising a cathode material, an anode material, and a separator, is dipped in water to remove electrolyte and an organic binder.
US20120312126A1 | Metal Recovery Method and Dialysis Device | General LiB | BioCryst Pharmaceuticals Inc | 2010 | USA | USA | Invention | Hydrometallurgical Processing | Provided is a valuable-metal recovery method for recovering metals from lithium ion batteries using comparatively simple equipment and without using a cumbersome process. In said method, a positive electrode material from lithium ion batteries, containing lithium and a transition metal, is dissolved in an acidic solution, thereby generating lithium ions and ions of the transition metal in the acidic solution. Said acidic solution and a recovery liquid are then made to flow with an anion-permeable membrane interposed there between, causing the lithium ions to permeate from the acidic solution to recovery solution. Lithium ions are then recovered from the recovery liquid containing dissolved lithium ions.
CN102021325A | Method for respectively leaching copper and cobalt from copper and cobalt concentrate | General LiB | GEM | 2010 | China | China | Invention | Hydrometallurgical Processing | The invention provides a method for respectively leaching copper and cobalt from a copper and cobalt concentrate. The method comprises the following steps of: (1) ammonia leaching: adding the copper and cobalt concentrate into bottom water, adding ammonium carbonate according to a molar ratio that the ammonium carbonate to the copper element in the copper and cobalt concentrate is 1:4-12, introducing ammonia gas or ammonia water according to the molar ratio that the ammonia gas or the ammonia water to the copper element is 1:4-12, adding sodium chlorate in an amount which is 0.3 to 0.5 times the mass of the copper element, reacting at the temperature of between 30 and 60 DEG C for 1 to 3 hours, and filtering to obtain filtrate and filter residues respectively; and (2) acid leaching: adding the filter residues into the bottom water, adding sulfuric acid or hydrochloric acid to regulate the pH value to be between 0.5 and 1.5, adding sodium sulfite in an amount which is 1.2 to 1.5 times the total mass of the copper element and the cobalt element in the filter residues, reacting at the temperature of between 60 and 80 DEG C for 1 to 3 hours, and filtering to obtain filter residues and filtrate respectively. In the method, copper can be selectively leached, while the cobalt is not leached in the step of ammonia leaching; and the cobalt and the residual copper can be completely leached in the step of acid leaching.
JP2011195948A | Metal Recovery Method And Dialysis Device | General LiB | Hitachi Ltd | 2010 | Japan | East Asia | Utility Model | Hydrometallurgical Processing | PROBLEM TO BE SOLVED: To provide a valuable-metal recovery method for recovering metals from lithium ion batteries using comparatively simple equipment and without using a cumbersome process. SOLUTION: In the method, a positive electrode material from lithium ion batteries, containing lithium and a transition metal element, is dissolved in an acidic solution, thereby generating lithium ions and ions of the transition metal in the acidic solution. The acidic solution and a recovery liquid are then made to flow with an anion-permeable membrane interposed therebetween, causing the lithium ions to permeate from the acidic solution to the recovery solution. Lithium ions are then recovered from the recovery liquid containing dissolved lithium ions through the permeation.
JP2012074247A | Lithium Extraction Method And Metal Recovery Method | General LiB | Hitachi Ltd | 2010 | Japan | East Asia | Utility Model | Hydrometallurgical Processing | PROBLEM TO BE SOLVED: To provide a method for recovering lithium from a lithium ion battery using relatively simple equipment and without using a cumbersome process. SOLUTION: In a lithium extraction method for extracting lithium from a positive electrode material of a lithium ion battery containing lithium and cobalt, the positive electrode material is immersed into an acid solution at a temperature of 50°C or less, lithium ions are selectively leached into the acid solution while suppressing the leaching of cobalt ions, and the leaching of lithium ions is stopped while the amount of lithium contained in the positive electrode material is sufficient.
JP2013512345A | Method For Producing Cmb Liquid Phase Catalyst From The Lithium-Ion Battery And A Ternary Positive Electrode Active Material | Ternary LIB | Korea Institute Of Geoscience And Mineral Resources | 2010 | South Korea | East Asia | Invention | Hydrometallurgical Processing | Provided is a method for recovering cobalt and manganese from scrap generated in the production process of a waste lithium ion battery and a ternary positive electrode active material, and uses the Co and manganese extract obtained by the method. A method for producing a -Mn-Br liquid phase catalyst is provided. The present invention relates to a method for recovering cobalt and manganese from waste battery materials, and a method for producing a Co—Mn—Br liquid phase catalyst using the same, and more particularly, to waste lithium ion battery powder and ternary. Cobalt is characterized by recovering cobalt and manganese by sequentially performing sulfuric acid reduction leaching, neutralization titration, solid-liquid separation, solvent extraction, and water washing steps on scrap generated in the production process of the cathode active material. And a method for producing a Co—Mn—Br liquid phase catalyst using an extract containing cobalt and manganese obtained by the method. According to the present invention, cobalt and manganese are recovered from scrap generated in the manufacturing process of a waste lithium ion battery and a ternary positive electrode active material. By increasing the removal rate and recovery rate of impurities, high purity cobalt and manganese are recovered. The recovered liquid is useful for use as a raw material for producing a CMB liquid phase catalyst.
KR20110117024A | Method For Reusing Valuable Metal Of Used Battery | General LiB | Korea Institute Of Geoscience And Mineral Resources | 2010 | South Korea | East Asia | Invention | Hydrometallurgical Processing | The present invention relates to a method for recycling valuable metals of a waste battery, comprising: obtaining a valuable metal powder including lithium, nickel, cobalt, and manganese from a waste battery; Acid leaching the organometallic powder in a reducing atmosphere to obtain a leaching solution; Obtaining hydroxide, lithium carbonate (Li 2 CO 3 ) and nickel, cobalt and manganese from the leaching solution.
CN101942569A | Method for recovering lithium from waste lithium ion battery and waste pole piece | General LiB | Brunp | 2010 | China | China | Invention | Mechanical Processing ¦ Hydrometallurgical Processing | The invention discloses a method for recovering lithium from a waste lithium ion battery and a waste pole piece. The method comprises the following steps of: (1) crushing the waste lithium ion battery or the waste pole piece by using a crusher, placing the crushed material in a high-temperature furnace and removing an adhesive from the crushed material by thermal processing to obtain powder; (2) removing aluminum from the powder by dissolving the aluminum in sodium hydroxide solution and filtering the solution to obtain low-aluminum filter mud; (3) leaching the low-aluminum filter mud with acid and a reducing agent to obtain lixivium; (4) removing impurities such as iron, copper, aluminum and the like from the lixivium by a chemical method; (5) precipitating lithium in the lixivium with fluorine salt to obtain a lithium fluoride rough product; (6) washing the lithium fluoride rough product, filtering and drying to obtain a lithium fluoride product; and (7) returning filtrate obtained after the lithium fluoride rough product is washed to the step (3) for processing. By the method of the invention, the lithium fluoride product has purity of over 98.0 percent and the primary recovery rate of lithium is between 75 and 92 percent; and the method of the invention has the advantages of simple process, low cost, easy industrial production and high economic benefit.
CN101916890 | Method for recovering current collector from waste lithium ion battery | General LiB | Changchun Jingneng Lithium Battery Technology Co., Ltd. | 2010 | China | China | Invention | Mechanical Processing ¦ Hydrometallurgical Processing | The invention discloses a method for recovering a current collector from a waste lithium ion battery, which mainly comprises the following steps of: 1) mechanically crushing the waste lithium ion battery into cell fragments, adding the cell fragments into the prepared ethanol solution of KOH, stirring, and filtering to obtain filter residue; 2) adding aqueous solution of NaHSO3 into the filter residue for stirring; and 3) adding distilled water, heating, stirring, and filtering so as to obtain a mixture of Al and Cu. The method makes a water-insoluble adhesive PVDF converted into a water-soluble substance through simple chemical treatment. Therefore, the consumption of NMP and other organic solvents for stripping the current collector is reduced, so that the recovery cost is reduced, and the environmental pollution caused by the introduction of the NMP is reduced.
KR1020110035866 | Method For Separate Recovery Of Nickel And Lithium From A Solution Which Is Produced In Treatment Of A Positive Pole Material For A Lithium Ion Secondary Battery | Ternary LIB | Jx Nippon Mining & Metals Corporation | 2010 | Japan | East Asia | Invention | Hydrometallurgical Processing | PURPOSE: A method for separate recovery of nickel and lithium from a solution is provided to concentrate lithium in water phase to the concentration able to recover lithium carbonate through back extraction of organic phase including co-extracted nickel and lithium. CONSTITUTION: A method for separate recovery of nickel and lithium from a solution is as follows. A solution including at least lithium and nickel is extracted using three or more extracting stages by an organic solvent, 2-ethylhexyl phosphonic acid mono-2-ethylhexylester with pH=8.0 to 8.5 in organic phase. The extracted solution is back-extracted using sulfuric acid solution, and nickel and lithium are concentrated during the back-extraction. The oil phase after back-extraction is scavenged with acid of higher concentration than the solution used for back-extraction and the nickel and lithium remaining in the oil phase is completely pushed to the water phase to regenerate solvent and repeat solvent extraction. Lithium and nickel in the liquid after back-extraction are recovered as lithium carbonate and nickel carbonate.
CN101969148 | Pretreatment method for recovering valuable metal from anode material of waste lithium ion battery | Cobalt Chemistries | CENTRAL SOUTH UNIVERSITY | 2010 | China | China | Invention | Pyrometallurgical Processing ¦ Hydrometallurgical Processing | The invention provides a method for recycling valuable metal pretreatment of waste lithium-ion battery cathode materials, which includes: 1) processing lithium-ion battery cathode plates under vacuum pyrolysis conditions; 2) separation; 3) shed lithium cobalt oxide slag Heat leaching in sulfuric acid and hydrogen peroxide system; 4) The separated aluminum foil is soaked in the leaching solution. The invention is simple and feasible, has low cost and is environmentally friendly, and the recovery rates of the valuable metals cobalt and lithium are above 99%, and is suitable for large-scale recycling pretreatment of waste lithium ion batteries.
CN101969148A | Pretreatment method for recovering valuable metal from anode material of waste lithium ion battery | General LiB | Central South University | 2010 | China | China | Invention | Pyrometallurgical Processing ¦ Hydrometallurgical Processing | The invention provides a pretreatment method for recovering valuable metal from the anode material of a waste lithium ion battery, which comprises the following steps: (1) treating an anode piece of the lithium ion battery under a vacuum pyrolysis condition; (2) separating; (3) heating and leaching lithium cobalt oxide slag falling off in a sulfuric acid and hydrogen peroxide system; and (4) soaking separated aluminum foil in a leach solution. The invention is simple, feasible, low in cost and environment friendly, the recovery rates of the valuable metal cobalt and lithium are both above 99%, and the invention is suitable for pretreatment for large-scale recovery of waste lithium ion batteries.
JP2012022969A | Method For Regenerating Electrode Of Lithium Ion Battery | General LiB | Nissan Motor Company | 2010 | Japan | East Asia | Invention | Material Regeneration | PROBLEM TO BE SOLVED: To provide a method for regenerating an electrode of a lithium ion battery capable of obtaining a reproduction battery by regenerating and recycling the electrode kept in a state of the coated electrode (an electrode active material layer coated on a collector) with respect to a used lithium ion battery. SOLUTION: The present invention can be attained by a method for regenerating an electrode of a lithium ion battery with respect to a used lithium ion battery. The method includes processes for the used lithium ion battery to process at least either a positive electrode or a negative electrode of the battery with polar solvent, to dry the electrode processed with the solvent, and to reinject an electrolyte into the battery including a dried electrode.
CN102051484 | Method for recycling available substances on defective cathode piece of lithium battery | General LiB | Citic Guoan Mengguli Power Technology Co., Ltd. | 2010 | China | China | Invention | Material Regeneration | The invention discloses a method for recycling available substances on a defective cathode piece of a lithium ion battery, which is applied to a lithium ion battery production process and comprises the following steps of: 1, cleaning the cathode piece; 2, performing full stirring and dissolution by using purified water; 3, performing solid-liquid separation; and 4, performing re-washing, mixing a stirring fluid with a washing fluid to obtain a regeneration fluid, performing constituent supplement treatment on the regeneration fluid to obtain recyclable cathode coating slurry, and putting the slurry into production. In the method for recycling the available substances on the defective cathode piece of the lithium ion battery, a purely physical method is adopted to recycle the available substances and metal materials from defective products without producing any scrap; the recycled regeneration fluid is supplemented with various constituents, and can be directly used for the slurry coating of a pole piece of the battery when having the viscosity of normal battery slurry; the recycled metal materials, copper foils, can be sold to related factories and recycled as copper smelting raw materials; all recycled substances can be reutilized; and the method ensures simple operations and complete recycling, and can positively function in reducing the production cost of the battery, saving resources and protecting the environment.
CN101856725A | Method for preparing superfine nickel powder by direct reduction | Ternary LIB | GEM | 2010 | China | China | Invention | Material Regeneration | The invention relates to a process for preparing metal powder and provides a method for superfine nickel powder by direct reduction. The method comprises the following steps: drying and dehydrating nickel chloride crystals serving as a nickel source to obtain absolute nickel chloride; and performing a reduction reaction by using hydrogen at 230 to 700 DEG C in a protective gas to obtain the superfine nickel powder. In the preparation method, the absolute nickel chloride crystals are reduced directly to form the nickel powder. As the synthesis of a precursor (such as the nickel carbonate or nickel oxalate in the conventional wet-method process) is not required in the solid-phase direct reduction method, working procedures are saved and process cost is reduced greatly; and meanwhile, almost no waste water is discharged, so the method is favorable for environment protection. In addition, the absolute nickel chloride crystals are used as a nickel raw material to undergo a reaction in a hydrogen reducing atmosphere, so the source of carbon is reduced, the carbon content of the final product is reduced, and the low-carbon and environment-protection requirements are met.
CN201833070U | Battery casing cutting machine | General LiB | Jiangsu Rui Beili Industrial Co | 2010 | China | China | Utility Model | Mechanical Processing | The utility model discloses a battery casing cutting machine. A programmable controller installed on an electric appliance and sensors installed in a plurality of relevant positions form a set of intelligent control system. In the mechanical structure, the battery casing cutting machine comprises a horizontal guide rail and a vertical guide rail that are perpendicular to each other, wherein a battery push block with a cylinder is respectively arranged on both the horizontal guide rail and the vertical guide rail, at least one cutting saw is respectively arranged on both the horizontal guide rail and the vertical guide rail, and an adjustable cylinder compaction device is arranged on the opposite surface of at least one cutting saw to adjust the width at which a battery passes through and the degree of battery compaction. The battery casing cutting machine adopts advanced cylinder/linear guide rails assembly as power to deliver batteries, and has the advantages of no pollution, low noise, safety and reliability, low failure rate, stability, energy conservation, compact and ingenious structure and low cost, and is environmentally-friendly and easy to manufacture; and the battery casing cutting can be realized.
CN102029283A | Recycling separation system of lithium battery component materials | General LiB | TES-AMM Corp. Ltd. | 2010 | China | China | Invention | Mechanical Processing | The invention relates to a recycling separation system of lithium battery component materials. A feed conveying device of the system is matched with the feeding hole of a crushing device, a spray device is arranged in the crushing device, a middle conveying device is matched with the discharge hole of the crushing device and the inlet of a centrifugal separation device, the drainage port of the centrifugal separation device is connected with a precipitation device, a solid collecting device is matched with the centrifugal separation device, a waste gas collecting device is communicated with the crushing device, a control device is electrically connected with other devices except the precipitation device, and preferably, the spray device is arranged in the discharge hole of the crushing device; the middle conveying device comprises a chute, a water pump and an overflow storage tank; and the system also comprises a sound insulation device. The recycling separation system of the lithium battery component materials has skilful and reasonable design, is safe, efficient and environmentally-friendly, can eliminate the hidden dangers of combustion and explosion and the secondary pollution problem caused by the residual electric quantity, is convenient for recycling the crushed materials, and is suitable for large-scale popularization and application.
JP2012079630 | Recovery Method Of Valuables From Lithium Ion Secondary Battery And Recovered Material Having Valuables | General LiB | Dowa Eco-System | 2010 | Japan | East Asia | Invention | Mechanical Processing ¦ Pyrometallurgical Processing | PROBLEM TO BE SOLVED: To provide a recovery method of valuables which can recover the valuables such as cobalt and nickel from a lithium ion secondary battery with high recovery rate as well as an easy process. SOLUTION: A recovery method of valuables from a lithium ion secondary battery comprises: a roasting step to obtain a roasted material by roasting the lithium ion secondary battery at 400°C or higher; a crushing step to obtain a crushed material by hitting and crushing the roasted material; and a screening step to obtain a recovered material where the crushed material is sieved to over-sized material and under-sized material.
JP2012138301 | Recovery Method Of Valuables From Lithium Ion Secondary Battery And Recovered Material Including Valuables | General LiB | Dowa Eco-System | 2010 | Japan | East Asia | Invention | Mechanical Processing ¦ Pyrometallurgical Processing | PROBLEM TO BE SOLVED: To provide a recovery method of valuables which can recover the valuables such as cobalt from a lithium ion secondary battery with a high recovery rate, a small amount of impurities such as an iron mixed in recovered materials including valuables, and as well as easy steps. SOLUTION: A recovery method of valuables from a lithium ion secondary battery includes: a roasting step of obtaining a roasted material by roasting the lithium ion secondary battery including a valuable in a metallic battery case; a separation step of separating a content including the valuable from inside the metallic battery case by agitating the roasted material with a liquid; and a screening step of obtaining a recovered material including the valuable by sieving the content and metallic battery case separated in the separation step.
JP5664043B2 | Re-Use Method Of Waste Lithium Ion Battery Electrolyte | General LiB | Sumitomo Metal Co., Ltd. | 2010 | Japan | East Asia |  | Mechanical Processing ¦ Pyrometallurgical Processing
JP2012102350 | Method For Recovering Valuable Metal | General LiB | Sumitomo Metal Mining Co | 2010 | Japan | East Asia | Invention | Mechanical Processing ¦ Pyrometallurgical Processing | PROBLEM TO BE SOLVED: To provide a method for increasing a recovery rate of a valuable metal by decreasing viscosity of slag when performing dry treatment of a waste battery such as a lithium ion battery. SOLUTION: A method for recovering a valuable metal includes, in a dry process S20: a melting step ST21 of obtaining a molten material by melting a waste battery including aluminum and iron; a slag separation step ST22 of separating slag from the molten material; and an alloy separation step ST23 of separating an alloy of the valuable metal from the molten material. In the melting process ST21, silicon oxide and calcium oxide are added as flux, and the melting step ST21 is performed at 1,500°C or more, and preferably at 1,650°C or less so that the slag has an content of aluminum oxide of not less than 20 mass% and less than 75 mass%, a content of iron calculated as metallic iron of 5-40 mass%, and further the slag has a melting point of 1,500°C or more, and preferably 1,650°C or less. Thus, the viscosity of the slag is decreased, and separation from the alloy becomes easier, thereby increasing the recovery rate of the alloy.
US20100203366A1 | Recycling of battery electrode materials | General LiB | Onto Technology LLC | 2010 | USA | USA | Utility Model | Direct Recovery ¦ Pyrometallurgical Processing | Embodiments related to reconditioning of electrode materials for energy storage devices are disclosed. For example, one disclosed embodiment provides a method, comprising obtaining a quantity of spent electrode material, wherein the quantity of spent electrode material comprises a portion of material in a second crystallographic state, applying heat to the quantity of spent electrode material under such conditions as to cause at least some of the portion of material in the second crystallographic state to convert to the first crystallographic state, thereby forming a processed spent electrode material, and cooling the processed spent electrode material to thereby recover a reconditioned electrode material. Other embodiments may comprise relithiation of the spent electrode material.
CN101826614A | Preparation method of modified cathode material of lithium ion battery and battery applying same | General LiB | Brunp | 2010 | China | China | Invention | Other Processes | The invention discloses a preparation method of a modified cathode material of a lithium ion battery and a battery applying the same. The invention is mainly characterized by taking lithium metal oxide which can be represented by using the general formula LiAl-xBxO2 of a molecular formula and has a laminar structure as a matrix of the modified cathode material. The surface of the matrix of the cathode material is coated with a layer of porous organic polymer for modification, and the organic polymer is a copolymer of vinylidene fluoride and hexafluoropropylene, or/and a homopolymer or a copolymer of ethylene oxide and propylene oxide. The modified cathode material in the lithium ion battery generates a reaction with a solvent in electrolyte or under the action of an additive to form a gelatinous dielectric layer. The modified cathode material is suitable for various lithium ion batteries and is especially suitable for polymer type lithium ion batteries.
CN102002595B | Recovery method of lithium in waste battery | General LiB | Brunp | 2010 | China | China | Invention | Other Processes | The invention discloses a recovery method of lithium in a waste battery. In the recovery method, with lithium-containing faffinate generated in the wet-treatment process of the waste battery as a raw material and ketone compounds, tributyl phosphate and sulphonated kerosene as extraction organic phase, the pH of value the raw material of the lithium-containing faffinate is adjusted; then the lithium-containing faffinate is subjected to multistage countercurrent extraction; lithium in the lithium-containing faffinate enters the organic phase; and the organic phase loaded with the lithium is subjected to the multistage countercurrent extraction to obtain a lithium-containing strip liquor with high purity and high concentration. The liquor can be used for subsequently preparing various high-purity lithium salts. With the technology, over 85 percent of lithium in the lithium-containing faffinate can be directly recovered for preparing the high-purity lithium salts and has remarkable recovery value.
CN102931450A | Power battery module separation equipment for electric vehicle | General LiB | Brunp | 2010 | China | China | Invention | Other Processes | The invention discloses power battery module separation equipment for an electric vehicle. The power battery module separation equipment comprises an outer frame decomposing region and a monomer decomposing region which are sequentially connected with each other through a rail, and an automatic track wheel trolley which is arranged on the rail and is used for conveying a power battery for the vehicle, wherein the monomer decomposing region is a closed type space; and a rare gas feeding opening is formed in the monomer decomposing region. The power battery module separation equipment is high in automation degree; labor intensity can be reduced; a power battery of the electric vehicle can be separated in a lossless, harmless and discharge-free manner; so, the power battery module separation equipment is safe and environment-friendly.
WO2010056322 | RECOVERY OF LITHIUM FROM AQUEOUS SOLUTIONS | General LiB | CHEMETALL FOOTE CORPORATION | 2010 | WIPO | Rest of the World | Invention | Other Processes | A method for recovering lithium as lithium hydroxide by feeding an aqueous stream containing lithium ions to a bipolar electrodialysis cell, wherein the cell forms a lithium hydroxide solution. An apparatus or system for practicing the method is also provided.
JP2011187428A | Recycling System For Lithium Ion Secondary Battery | General LiB | Makoto Yamazaki | 2010 | Japan | East Asia | Utility Model | Pyrometallurgical Processing | PROBLEM TO BE SOLVED: To provide a system capable of making electrode materials (positive electrode and negative electrode) of a lithium ion secondary battery into simple substances. SOLUTION: An active material side of the electrode material wherein a metal foil and an active material are integrated with each other is scraped off with a rotating edged tool. By heating the edged tool at temperature of 50-450°C, the active material can be scraped easily since the active material is softened, and the metal foil can not be shaved.
JP2011187428 | Recycling System For Lithium Ion Secondary Battery | General LiB | Yamazaki Makoto | 2010 | Japan | East Asia | Invention | Pyrometallurgical Processing | PROBLEM TO BE SOLVED: To provide a system capable of making electrode materials (positive electrode and negative electrode) of a lithium ion secondary battery into simple substances. SOLUTION: An active material side of the electrode material wherein a metal foil and an active material are integrated with each other is scraped off with a rotating edged tool. By heating the edged tool at temperature of 50-450C, the active material can be scraped easily since the active material is softened, and the metal foil can not be shaved.
CN102491424A | Preparation method for sol-gel of lithium-rich lithium manganese oxide cathode material of lithium ion battery | Manganese Chemistries | Brunp | 2010 | China | China | Invention | Pyrometallurgical Processing | The invention discloses a preparation method for a sol-gel of a lithium-rich lithium manganese oxide cathode material of a lithium ion battery. The method comprises the following steps: 1) adding a divalent manganese salt and lithium hydroxide according to a mol ratio of 0.5-1: 1 into water, wherein the molar concentration of Li <+> is 1 to 3 mol / L; 2) adding a reducing acid into a mixture obtained in step 1), wherein a mol ratio of the reducing acid to metal ions obtained in the previous step is 0.2-0.8: 1; 3) adjusting the pH value of a system obtained in the previous step to be in a range of 8 to 8.5; 4) heating the system obtained in the previous step to a temperature of 100 to 150 DEG C and maintaining the system at the temperature for 30 to 60 min so as to obtain gel; 5) adding lithium manganese oxide solid, heating an obtained mixture to a temperature of 100 to 150 DEG C and maintaining the mixture at the temperature for 1 to 5 h, then heating the mixture to a temperature of 300 to 400 DEG C and maintaining the mixture at the temperature for 2 to 4 h and heating the mixture to a temperature of 500 to 800 DEG C and maintaining the mixture at the temperature for 5 to 8 h so as to obtain a product; wherein, the mol ratio of lithium hydroxide and lithium manganese oxide in step 1) is 1:2-12. The invention enables the problem of uneven mixing of reactants in traditional processes in which ball milling mixing or direct calcination is employed to be overcome.
CN102170036A | Recycling method of lithium iron phosphate cathode materials | LFP | BYD | 2010 | China | China | Invention | Pyrometallurgical Processing | The invention belongs to the filed of lithium ion batteries, and particularly discloses a recycling method of lithium iron phosphate cathode materials. The method comprises the following steps of sintering and decomposing waste cathode materials in the oxygen at 500-800 DEG C; and then mixing a product in the step 1 with a carbon source, and sintering for 8-24h at a temperature of 650-850 DEG C under a reducing atmosphere or inert atmosphere. The recycling method disclosed by the invention can not only be used for recycling the waste cathode materials of the lithium iron phosphate, which are not charged and discharged, but also can be used for recycling the waste cathode materials of the lithium iron phosphate, which are charged and discharged for many times. The lithium iron phosphate material prepared by decomposing and combining has complete crystal structure, less impure phases and good cycle performance.
CN101921917A | Method for reclaiming valuable metals from waste lithium batteries | General LiB | Qianhai Shenzhen Jixiang Environmental Protection Technology Co., Ltd. | 2010 | China | China | Invention | Pyrometallurgical Processing | The invention discloses a method for reclaiming valuable metals from waste lithium batteries, which comprises the following steps of: crushing discharged waste lithium batteries, calcining at the high temperature of 350-400 DEG C to obtain a material containing cobalt, copper and aluminum, adding 5-10% sodium hydroxide solution to the material, making the sodium hydroxide solution react with the material for 2-3 hours, filtering alkaline liquor, washing and drying to obtain a material containing cobalt and copper; adding sulfuric acid with a certain concentration and Na2S2O3 to the material containing cobalt and copper, mixing, dissolving, adding an extractant to extract copper, and adding an extractant to the copper-extracted solution to extract cobalt. The method is simple and effective and has low reclamation cost.
CN101984516A | Lithium ion battery resource recovery method for mobile phones | General LiB | Jiangsu Rui Beili Industrial Co | 2010 | China | China | Invention | Sorting ¦ Mechanical Processing ¦ Pyrometallurgical Processing | The invention relates to the technical field of resource recovery of solid battery. The method of the invention comprises the following steps: 1) sterilizing batteries; 2) carrying out sequencing and classification on the batteries; 3) discharging remaining power of the batteries; 4) cutting the shells of the batteries; 5) disassembling the batteries and sorting out components thereof; 6) peeling off active materials of the batteries; and 7) absorbing organic electrolyte. The method of the invention not only solves the problem of potential safety hazards resulting from entire breakage of the batteries and increased difficulty in sorting out the components of the batteries but also avoids high energy consumption and secondary environmental pollution caused by the commonly applied thermometallurgy method; and in addition, the method features safety, reliability, simple operation and low investment cost, and realizes comprehensive recovery of waste and old lithium ion batteries of mobile phones.
JP2012057238A | Method For Recovering Cobalt | Cobalt Chemistries | Sumitomo Metal Co., Ltd. | 2010 | Japan | East Asia | Utility Model | Pyrometallurgical Processing | PROBLEM TO BE SOLVED: To provide a method for improving a cobalt recovery rate in the dry treatment of wasted batteries such as lithium ion batteries.SOLUTION: A method for recovering cobalt from wasted batteries containing iron and cobalt includes: a melting step ST21 melting the waste batteries to obtain a molten material; a slag separation step ST 22 separating slag from the molten material; and an alloy separation step ST23 separating an alloy of valued metals from the molten material. In the melting step ST21, an oxidant is added so that metal iron and an iron oxide coexist in the molten material. Then, the slag containing the iron oxide is recovered in the slag separation step ST22, the alloy containing the metal iron and metal cobalt is recovered in the alloy separation step ST23, and the oxidant such as air is added so that a mass ratio of the metal iron relative to the total iron amount in terms of iron element is 35% or more and 60% or less in the molten material.
JP2012193424 | Method For Recovering Manganese Alloy From Manganese Oxide Waste | Manganese Chemistries | Shinko Flex Co., Ltd. | 2011 | Japan | East Asia | Invention | Pyrometallurgical Processing | PROBLEM TO BE SOLVED: To recover a manganese alloy from manganese oxide waste and waste derived from the positive electrode material of a lithium ion secondary battery. SOLUTION: Manganese in battery scrap is distributed to the side of a molten metal phase by smelting reduction utilizing a rotary melting furnace under a non-oxidizing atmosphere, thereby recovering the distributed battery scrap as a manganese alloy. Since battery scrap includes nickel, it is alloyed upon the melting to reduce its liquid phase point, and a recovery operation can be progressed at a relatively low temperature. Aluminum in the battery scrap is not separated, and is used as a reducing agent. Further, silicon scrap derived from a solar battery can be also utilized as a reducing agent, and in that case, the waste of the solar battery can be also simultaneously recycled.
CN102496752A | Method for recycling electrolyte of waste lithium ion battery | General LiB | CNOOC Tianjin Chemical Research and Design Institute | 2011 | China | China | Invention | Direct Recovery | The invention discloses a method for recycling the electrolyte of a waste lithium ion battery. The method mainly comprises the following steps of: collecting and cleaning the lithium ion battery; after discharge, putting the lithium ion battery in a drying room or a glove box under protection of inert gas; opening the battery, carefully taking out the electrolyte and placing in a material tank; performing high-vacuum decompressed rectification and separation to obtain the organic solvent contained in the electrolyte; performing rectification and purification for recycling; putting a rough product of lithium hexafluorophate into a dissolution kettle, and adding a hydrogen fluoride solution for dissolving the recycled lithium hexafluorophate; filtering the solution and then putting into a crystallization kettle for crystallization and purification; and screening, drying, packaging and recycling to obtain the product lithium hexafluorophate. The method has simple technology, is practical, efficient, clean and environment-friendly and easy to control, and realizes close integration of economic benefits and environmental social benefits.
CN102285673B | Method for recovering lithium and iron from lithium iron phosphate power battery for electromobile | LFP | Brunp | 2011 | China | China | Invention | Dismantling ¦ Other Processes | The invention discloses a method for recovering lithium and iron from a lithium iron phosphate power battery for an electromobile. The method comprises the following steps: 1) disassembling the lithium iron phosphate power battery so as to obtain a positive electrode material, smashing and screening so as to obtain a powder material; 2) adding an alkali solution in the powder material to dissolve aluminum and oxide of aluminum, and filtering so as to obtain filter mud; 3) lixiviating the filter mud with a mixed solution of an acid and a reducing agent so as to obtain lixivium; 4) adding an alkali to regulate the pH value of the lixivium to 1.5-3, precipitating to separate out iron hydroxide, and filtering so as to obtain filtrate; 5) firing iron hydroxide obtained in the step 4) so as to obtain iron oxide; 6) regulating the pH value of the lixivium to 5.0-8.0 with an alkali, precipitating impurities in the lixivium, and filtering so as to obtain filtrate; and 7) adding a solid sodium carbonate in the filtrate, and concentrating and crystallizing the obtained solution so as to obtain lithium carbonate. The recovering method disclosed by the invention has simple process, can be used for simultaneously recovering iron and lithium and can be directly used for production, and the purity of prepared lithium carbonate can reach above 98.5%.
WO2012081645 | METHOD FOR SEPARATING POSITIVE-POLE ACTIVE SUBSTANCE AND METHOD FOR RECOVERING VALUABLE METALS FROM LITHIUM ION BATTERY | General LiB | Sumitomo Metal Mining Co | 2011 | WIPO | Rest of the World | Invention | Dismantling ¦ Hydrometallurgical Processing | The present invention aims at improving a recovery rate of a positive-pole active substance and preventing a recovery loss of valuable metals when a positive-pole active substance is separated from a lithium ion battery. In the present invention, a material resulting from battery dismantling obtained by dismantling a lithium ion battery is stirred using a surfactant solution, whereby a positive-pole active substance is separated from a positive-electrode substrate. Also, it is preferable that an alkaline solution is added to a positive-electrode material of a material resulting from battery dismantling, thereby dissolving a positive-electrode substrate to which a positive-pole active substance adheres to obtain a slurry containing the positive-pole active substance, and a surfactant solution is added to the slurry to disperse the positive-pole active substance in the slurry, whereby the positive-pole active substance is separated from the alkaline solution.
CN102328954B | Method for recovering vanadium from lithium vanadium phosphate power battery for electric automobile | LVP | Brunp | 2011 | China | China | Invention | Dismantling ¦ Mechanical Processing ¦ Hydrometallurgical Processing | The invention discloses a method for recovering vanadium from a lithium vanadium phosphate power battery for an electric automobile. The method comprises the following steps of: firstly, disassembling the lithium vanadium phosphate power battery to obtain an anode material, crushing and screening the anode material to obtain powder; secondly, adding an ionic compound of sodium in the powder, fully mixing and backing; thirdly, leaching the backed material with solvent and filtering to obtain leachate and filter residue; fourthly, adding an ionic compound of calcium, adjusting the pH value, stirring and mixing, precipitating to separate out calcium vanadate and filtering to obtain filtrate and filter residue; fifthly, washing the filter residue, adding the washed filter residue in a sodium salt solution and stirring, introducing carbon diode into the solution and filtering to obtain filtrate and filter residue; sixthly, adding soluble villaumite in the filtrate, precipitating and filtering to obtain filtrate; seventhly, adding ammonium salt in the filtrate and adjusting the pH value to obtain ammonium metavanadate precipitation; and eighthly, calcining the ammonium metavanadate to obtain vanadic oxide. The recovering method disclosed by the invention has a simple process and high recovery rate.
EP2450991 | Plant and process for the treatment of exhausted accumulators and batteries | General LiB | Eco Recycling S R L | 2011 | Europe | Europe | Invention | Hydrometallurgical Processing | The invention relates to a process for treating all the end-of-life accumulator and battery types except the alkaline, zinc-carbon ones and lead accumulators. The process comprises a first phase of physical operations and a second phase of chemical operations which all together allow the recovery of copper and plastic materials typically contained in nickel-metal hydride accumulators, lithium ion batteries and accumulators, primary lithium batteries. The process is characterized by the use of a purification operation by means of a solvent which allows obtaining lithium products (Li 2 CO 3 ), cobalt (Co/CoSO 4 /CoCO 3 ) and nickel (Ni/NiCO 3 ) with a high purity grade.
US20130206607A1 | Lithium Extraction Method, and Metal Recovery Method | General LiB | Hitachi Ltd | 2011 | USA | USA | Utility Model | Hydrometallurgical Processing | To provided a method for recovering lithium from a lithium ion battery using comparatively simple equipment and without using a cumbersome process. A lithium extraction method for extracting lithium from the positive electrode material of a lithium ion battery containing lithium and cobalt, the method being characterized in that the positive electrode material is immersed into an acidic solution at 50° C. or less, lithium ions are selectively leached into the acidic solution while inhibiting the leaching of cobalt ions, and the leaching of lithium ions is stopped while the amount of lithium contained in the positive electrode material is sufficient.
KR1020110062307 | Method For Recovering Valuable Metal From A Waste Lithium Ion Battery And Scraps Capable Of Minimizing Coprecipitated Cobalt Loss | General LiB | Ang, Bong Yeong | 2011 | South Korea | East Asia | Invention | Hydrometallurgical Processing | PURPOSE: A method for recovering valuable metal from a waste lithium ion battery and scraps is provided to increase the recovery rate of CO by reducing the amount of CO coprecipitated with Mn. CONSTITUTION: A method for recovering valuable metal from a waste lithium ion battery and scraps is as follows. Leachate, in which metal is melted, is produced by adding a sulfuric acid solution to a waste lithium ion battery and scraps. Mn and Co are extracted to solvent by reacting organic solvents to the leachate. A solution with Mn and Co is separated from a solution with Mn and Li. The separated solutions are collected to each other. The sulfuric acid solution is produced by extracting Mn and Co from the collected solution with Mn and Co. Mn is filtered and is collected by adding an oxidation catalyst to the sulfuric acid solution.
JP2012234732 | Lithium Recovery Method | General LiB | Asahi Kasei Corp | 2011 | Japan | East Asia | Invention | Hydrometallurgical Processing | PROBLEM TO BE SOLVED: To provide a method for selectively recovering only lithium from a lithium-containing solid in high yield with high economical efficiency resulting from minimization of waste. SOLUTION: The method for recovering lithium from a lithium-containing solid derived from a lithium-ion battery includes a step of leaching lithium from the lithium-containing solid with an acidic leaching solution in which a salt of a divalent or higher-valent metal is dissolved in an acid, to obtain a lithium recovery solution.
JP2012126988A | Leaching Solution And Metal Collection Method | General LiB | Hitachi Ltd | 2011 | Japan | East Asia | Utility Model | Hydrometallurgical Processing | PROBLEM TO BE SOLVED: To provide a valuable metal collection method for collecting a metal from a lithium ion battery using a relatively simple facility without employing any complicated process. SOLUTION: Lithium is selectively leached out from a positive electrode active material comprising a composite oxide of lithium and a transition metal element using a weakly acidic solution having a pH value of 4-7 in such a manner that the Li/Co selection ratio is increased and a high Li collection ratio can be achieved, and the lithium is then collected from a leaching solution. With respect to the acidic solution obtained after the leaching out of lithium, any neutralization step for the acidic solution can be eliminated and the amount of the waste of the acidic solution can be reduced by using a solute which can generate a gas or the like to allow acidity of the acidic solution to disappear naturally.
JP2013001950 | Dialysis Promotor And Metal Recovery Method | General LiB | Hitachi Ltd | 2011 | Japan | East Asia | Invention | Hydrometallurgical Processing | PROBLEM TO BE SOLVED: To provide a method for recovering valuable metals from a lithium-ion battery by a relatively simple facility without using a complicated process. SOLUTION: A positive electrode material of the lithium-ion battery including lithium and transition metal elements is dissolved in an acidic solution to generate lithium ions and transition metal ions in the acidic solution, the acidic solution and a recovering solution are passed through an anion-permeable membrane to dialyze lithium ions from the acidic solution to the recovering solution, and lithium ions are recovered from the recovering solution in which the lithium ions are dissolved by the dialysis. In this case, an additive which makes the inside of the dialysis membrane hydrophilic is added, whereby the permeability rate of lithium ions to the permeable membrane is improved, and lithium selective passing rate and recovery rate are improved.
KR101109031B1 | Method For Producing Cmb Catalyst Recycled With Lithium Ion Battery And Ternary Cathode Materials | General LiB | Korea Institute Of Geoscience And Mineral Resources | 2011 | South Korea | East Asia | Invention | Hydrometallurgical Processing | The present invention relates to a method for recovering cobalt and manganese from waste battery materials, and to a method for producing a Co-Mn-Br liquid catalyst using the same, more specifically, in the process of manufacturing waste lithium ion battery powder and ternary cathode active material. Cobalt and manganese recovery method characterized by recovering cobalt and manganese by sequentially applying a sulfuric acid reduction leaching, neutralization titration, solid-liquid separation, solvent extraction and water washing process to the generated scrap, and the cobalt and It relates to a method for preparing a Co-Mn-Br liquid catalyst using an extract containing manganese. According to the present invention, while recovering cobalt and manganese from by-products generated in the process of manufacturing a lithium ion battery and a ternary positive electrode active material, by increasing the removal rate and recovery of impurities, high-purity cobalt and manganese can be recovered, the recovery solution Is useful as a raw material for the production of CMB liquid catalysts.
WO2011065682 | Method For Producing Cmb Catalyst Recycled With Lithium Ion Battery And Ternary Cathode Materials | Ternary LIB | Korea Institute Of Geoscience And Mineral Resources(Kigam) | 2011 | South Korea | East Asia | Invention | Hydrometallurgical Processing | The present invention relates to recovery of cobalt and manganese from waste battery materials, and a method for making liquid catalysts from recovered Co-Mn-Br (CMB). More specifically, lithium-ion powder and ternary cathode materials are produced by leaching scrap battery materials with sulfate reduction, and sequential application of the following three process steps: neutralization titration, solid-liquid separation and solvent extraction, leads to recovery of cobalt and manganese as a liquid extract comprised of a Co-Mn-Br catalyst. According to the present invention, a CMB liquid phase catalyst that is useful for application in various manufacturing processes is provided by recovery of cobalt and manganese from waste ternary cathode and lithium-ion battery materials, enhancing the removal of other impurities, and recovering high purity cobalt and manganese.
JP5406260B2 | The Method Of Separating Aluminum And Manganese | General LiB | Nippon Oil & Steel Corporation | 2011 | Japan | East Asia |  | Hydrometallurgical Processing
CN102244309A | Method for recovering lithium from lithium power battery of electric automobile | General LiB | Hunan Brunp Recycling Technology Co Ltd | 2011 | China | China | Invention | Hydrometallurgical Processing | The invention discloses a method for recovering lithium from a lithium power battery of an electric automobile, which comprises the following steps of: pulverizing the lithium power battery to obtain powder; adding a strong alkaline solution into the powder, dissolving aluminum and aluminum oxides, and filtering the solution to obtain filter mud; leaching the filter mud with a mixed solution of sulfuric acid solution and hydrogen peroxide solution to obtain a leaching liquid; adding an extraction liquid into the leaching liquid, and performing extraction and separation to take raffinate; regulating the pH of the raffinate to 3.0-8.0 by using an alkaline liquid, and precipitating impurities in the raffinate; and adding water-soluble fluorine salt into the raffinate to precipitating calcium and magnesium in the raffinate, and filtering to obtain a lithium salt solution. The method provided by the invention is applicable to all types of lithium power batteries, the finally obtained product is high-purity lithium carbonate with purity not less than 97.5% and can be directly applied to production, no high-temperature treatment is performed in the recovery treatment process, and the energy consumption is lower.
WO2012042714 | LITHIUM EXTRACTION METHOD, AND METAL RECOVERY METHOD | General LiB | HITACHI, LTD. | 2011 | WIPO | Rest of the World | Invention | Hydrometallurgical Processing | To provided a method for recovering lithium from a lithium ion battery using comparatively simple equipment and without using a cumbersome process. A lithium extraction method for extracting lithium from the positive electrode material of a lithium ion battery containing lithium and cobalt, the method being characterized in that the positive electrode material is immersed into an acidic solution at 50°C or less, lithium ions are selectively leached into the acidic solution while inhibiting the leaching of cobalt ions, and the leaching of lithium ions is stopped while the amount of lithium contained in the positive electrode material is sufficient.
WO2012072619A1 | Process for the recovery of lithium and iron from LFP batteries | LFP | Umicore | 2011 | WIPO | Rest of the World |  | Hydrometallurgical Processing | Lithium iron phosphate (LFP) batteries are expected to become widespread in electrical vehicles. The need for recovery of the contained metals, and of lithium in particular, from end-of-live LFP batteries will therefore become pressing in the future. The proposed process allows for the selective leaching and recovery of lithium from lithium iron phosphate. It comprises the steps of: - contacting the phase with an acidic solution in presence of an oxidizing agent, thereby precipitating iron phosphate and solubilizing lithium; - separating the iron phosphate from the lithium-bearing solution by solid/liquid separation; and, - separating the lithium from the solution by precipitation as a salt. This process is particularly ecological with minimal acid consumption as only lithium is leached.
CN102390863A | Method for regenerating lithium titanate serving as anode material of waste lithium ion battery | LTO | Brunp | 2011 | China | China | Invention | Material Regeneration ¦ Hydrometallurgical Processing | The invention discloses a method for regenerating lithium titanate serving as an anode material of a waste lithium ion battery. The method comprises the following steps of: pretreating the anode material of the waste lithium ion battery and acid-leaching the pretreated anode material; diluting leachate; adjusting the pH value of the leachate; performing oxidation-reduction potential; filtering the leachate; heating filtrate to hydrolyze the filtrate, and filtering after complete hydrolysis; washing and drying the obtained residue to prepare metatitanic acid; performing impurity removal, concentration and lithium precipitation on the obtained filtrate, washing and drying to prepare lithium carbonate; and mixing the metatitanic acid and the lithium carbonate according to a stoichiometric ratio, and sintering to prepare the lithium titanate anode material. By the method, cyclic regeneration of waste lithium titanate is realized; the lithium titanate has the characteristics of low environmental pollution, high recycling rate, convenience for industrialization and the like; the synthesized lithium titanate has higher electric performance and can meet a market requirement.
CN102403553A | Decomposing and recycling method of lithium battery electrode material | General LiB | Dalian Jiaotong University | 2011 | China | China | Invention | Mechanical Processing ¦ Hydrometallurgical Processing | The invention discloses a decomposing and recycling method of a lithium battery electrode material, which comprises the steps of: mechanically crushing an electrode material to be treated into fragments, adding the fragments of the electrode material to be treated into an organic solvent, heating the organic solvent in a 100-DEG C water bath for 1-5h, stirring at a speed of 30-100 turns/min, sieving a product into a metal sheet and a plating layer powder material, directly recycling the metal sheet; and filtering the plating layer powder material to obtain a mixture of the electrode material and a conductive material. The invention has the beneficial effects that the solvent is low in price and can be recycled, and an electrode substrate and the plating material are effectively separated.
CN102950279B | Superfine Ni-Co precipitate filtering and recycling method | Cobalt Chemistries | GEM | 2011 | China | China | Invention | Hydrometallurgical Processing | The invention relates to metal powder materials, in particular to a superfine Ni-Co precipitate filtering and recycling method. Improved on the basis of the prior art, the superfine Ni-Co precipitate filtering and recycling method includes that precursor particles of the Ni-Co powder are filtered and washed by a belt filter, superfine particles can pass filter cloth of the belt filter, are collected by a diagonal pipe precipitating tank and filtered by a microporous filter to obtain superfine Ni-Co powder small in particle diameter and narrow in distribution. By filtering the powder precursor with the belt filter, severe filter penetration is avoided, and the problem of low filtering speed in the prior art is solved by filtering at one step by the microporous filter after treatment through the precipitating tank.
CN102347520A | Method for recovering power cells for new energy vehicles | General LiB | Brunp | 2011 | China | China | Invention | Sorting ¦Dismantling ¦ Hydrometallurgical Processing | The invention discloses a method for recovering power cells for new energy vehicles. The method comprises the following steps of: (1) discharging the expired power cells for removing the remaining energy of the power cells to ensure that the subsequent processes can be performed safely; (2) initially partitioning; (3) detecting and classifying the performance parameters of single batteries; (4) disassembling the useless single batteries to take out the positive and negative pole pieces thereof; (5) performing elemental analysis on the obtained positive and negative pole pieces, based on the result of elemental analysis, determining the mixing amount of different batches of raw materials according to the contents of the elements and the proportion of each major element of a target product, and extracting the metal elements by hydrometallurgy to prepare the target product; and (6) sorting the employable single batteries by a battery sorter according to the residual capacitance of the single batteries, grading and classifying based on the capacitance, and then applying to products according to actual requirements.
KR101355185B1 | Apparatus For Preparing Precursor Of Cathode Material For Lithium Secondary Battery | General LiB | Emt Co Ltd | 2011 | South Korea | East Asia | Utility Model | Material Regeneration | An apparatus for preparing a precursor of a cathode active material for a lithium secondary battery according to an exemplary embodiment of the present invention includes a reaction tank for generating a precursor by reacting a mixed metal salt solution with a chelating agent and an aqueous basic solution; And a separation tank capable of separating the precursor generated from the reaction tank according to the size of the particles. In addition, the separation tank is an inlet for receiving a precursor generated from the reaction tank; And a plurality of outlets for separating and discharging the precursor according to the size of the particles. According to the precursor manufacturing apparatus of the positive electrode active material for lithium secondary batteries according to the preferred embodiment of the present invention, the precursor of the positive electrode active material for lithium secondary batteries can be separated according to the size of the particles.
CN202200187U | Waste battery water cutting machine | General LiB | Brunp | 2011 | China | China | Utility Model | Mechanical Processing | The utility model discloses a waste battery water cutting machine which comprises a cutting device, a conveyer and a cutting platform, wherein the conveyer is arranged on the cutting platform, and a cutting part of the cutting machine is arranged corresponding to a battery case arranged on the conveyer. The waste battery water cutting machine belongs to cold-state cutting, thereby waste batteries in arbitrary types can be cut, and charged waste batteries can be also cut without causing heating, fire and explosion of the batteries. With the adoption of the utility model, the waste battery water cutting machine is green and environmental and is simple and rapid to operate, the battery disassembly efficiency is greatly improved, the disassembly labor intensity and cost are lowered, and the safety is high, thereby the waste battery water cutting machine has wide application prospect.
CN102280673 | Method for regenerating wastes of lithium iron phosphates for manufacturing cathode material of lithium ion battery | LFP | Hengdian Group DMEGC Joint-Stock Co., Ltd. | 2011 | China | China | Invention | Mechanical Processing ¦ Material Regeneration | The invention belongs to the field of cathode materials of lithium ion batteries and in particular relates to a method for regenerating wastes of lithium iron phosphates for manufacturing a cathode material of a lithium ion battery. The method comprises the following steps: (1) mixing lithium salts, iron compounds, phosphates with additives in proportion and adding lithium iron phosphate wastes; (2) adding a solvent into the mixture, then sanding for mixing and drying at the temperature of 60-260 DEG C; (3) heating and sintering the product obtained in the step (2) in a vacuum state or inert protection atmosphere and then cooling to room temperature; and (4) smashing the product obtained in the step (3) to acquire a regenerated lithium iron phosphate cathode material. The regenerated lithium iron phosphate cathode material manufactured by the method has the similar electrochemical performance with a normal lithium iron phosphate cathode material; and the method can be used for recycling the lithium iron phosphate wastes easily and lowering the comprehensive production cost.
KR101231893B1 | Apparatus For Recycling The Waste Lithium Battery | General LiB | Extol Co | 2011 | South Korea | East Asia | Utility Model | Mechanical Processing ¦ Other Processes | A device for recycling spent lithium batteries. The waste lithium battery recycling apparatus includes a supply unit for supplying a plurality of waste lithium batteries, a cutting unit for cutting each end of the waste lithium batteries by receiving waste lithium batteries from the supply unit, and supplying waste lithium batteries cut by the cutting unit. And at least one extraction portion for taking out each of the contents from the waste lithium batteries, and a discharge portion for receiving and discharging each contents of the waste lithium batteries taken out by the extraction portion and each empty case of the waste lithium batteries.
KR101275849B1 | Pretreatment Method For Recycling Of Lithium Ion Batteries | General LiB | Ls Nikko Smelting Co., Ltd. | 2011 | South Korea | East Asia | Invention | Mechanical Processing ¦ Other Processes | The present invention relates to a pretreatment method for a regeneration process of a lithium ion battery, comprising: (1) crushing a lithium ion battery waste including an electrolyte, a separator, an electrode composite, and a current collector to a size of 5 to 15 mm; (2) removing the electrolyte by washing the lysate with water and removing the separator by specific gravity separation of the lysate from which the electrolyte has been removed; And (3) treating the lysate from which the electrolyte and the separator are removed with a sulfuric acid solution having a concentration of 1 to 4 M, and recovering the electrode complex attached to the current collector from the lysate by recovering the electrode complex. According to the present invention, the electrode composite including the positive electrode active material can be recovered safely, efficiently, and eco-friendly from a large amount of lithium ion battery wastes without prior disassembly.
DE102011110083B4 | A process for recovering active material from a galvanic cell and active material separation system | General LiB | Technische Universitaet Braunschweig | 2011 | Germany | Europe | Invention | Mechanical Processing ¦ Pyrometallurgical Processing | A process for recovering active material of a galvanic cell comprising an active material, a carrier for the active material and a binder for combining the active material and the carrier, comprising the steps of: (a) crushing the cells, in particular under inert gas or in vacuo, so that (b) heating the solid cell fragments to a decomposition temperature (Tz) so high that the binder decomposes and / or vaporizes, preferably under inert gas or in vacuo to form heat-treated cell fragments, and (c) classifying the heat-treated cell fragments, characterized in that (d) the classifying comprises an air jet sieve, (e) wherein the air jet sieving is performed so as to separate active material from the carrier.
WO2013023640A1 | Process for recovering active material from a galvanic cell and active material separation plant, in particular active metal separation plant | General LiB | Duesenfeld GMBH | 2011 | WIPO | Rest of the World | Invention | Mechanical Processing ¦ Pyrometallurgical Processing | A process for recovering active material of a galvanic cell comprising an active material, a carrier for the active material and a binder for combining the active material and the carrier, comprising the steps of: (a) crushing the cells, in particular under inert gas or in vacuo, so that (b) heating the solid cell fragments to a decomposition temperature (Tz) so high that the binder decomposes and / or vaporizes, preferably under inert gas or in vacuo to form heat-treated cell fragments, and (c) classifying the heat-treated cell fragments, characterized in that (d) the classifying comprises an air jet sieve, (e) wherein the air jet sieving is performed so as to separate active material from the carrier.
EP2410603 | Recovery of compounds from Li-ion battery electrolyte | General LiB | Umicore Sa | 2011 | Europe | Europe | Invention | Direct Recovery | The present disclosure concerns the recovery of valuable compounds from electrolytes of the type found in Li-ion rechargeable batteries. The process for the recovery of lithium hexafluorophosphate, and organic carbonates from battery electrolyte, comprises the steps of: - contacting the electrolyte with a phosphonium chloride-based ionic liquid, thereby forming a solid phase comprising LiCl, and a liquid phase comprising a phosphonium hexafluorophosphate-based ionic liquid and the organic carbonates; - separating the solid and the liquid phases, thereby isolating LiCl; - water-extraction of the organic carbonates from the liquid phase, thereby obtaining two immiscible liquid phases consisting of a first phase comprising an aqueous solution of the organic carbonates, and a second phase comprising the phosphonium hexafluorophosphate-based ionic liquid; - separating said immiscible liquid phases, thereby isolating the phosphonium hexafluorophosphate-based ionic liquid; - evaporating the water from the liquid phase comprising the aqueous solution, thereby recovering the organic carbonates. Thanks to the exploitation of suitable ionic liquids, lithium, hexafluorophosphate, and the organic carbonates are recovered at high yields. The process is clean and safe, as volatile organic solvents are totally avoided.
US20120302779A1 | Effective recovery of lithium from lithium ion battery waste | General LiB | Empire Technology Development | 2011 | USA | USA | Utility Model | Other Processes | A process for recovering Li-ions can include: providing a composition having Li-ions to be extracted therefrom; removing materials from the Li-ions; introducing one or more cyclic siloxane to the Li-ions so as to form one or more cyclic siloxane-Li-ion complexes; extracting the one or more cyclic siloxane-Li-ion complexes by one or more liquid-liquid extraction steps; separating an organic phase having the cyclic siloxane-Li-ion complexes from an aqueous phase; removing water from the organic phase; filtering the organic phase to obtain a filtrate; and obtaining one or more Li-ions (e.g., Li salts) from the filtrate.
JP2012200666 | Li Solution Recovery Apparatus And Li Solution Recovery Method | General LiB | Dowa Eco-System | 2011 | Japan | East Asia | Invention | Direct Recovery | PROBLEM TO BE SOLVED: To provide an apparatus and a method for recovering lithium from a solution obtained by leaching a fired product including a positive electrode material of a lithium ion secondary battery with water, and containing ions of lithium and fluorine, sulfuric acid, etc., by continuously and simultaneously purifying and concentrating lithium. SOLUTION: An electrolytic cell is partitioned between an insoluble anode and a cathode with a plurality of diaphragms to keep concentration differences between cations and anions in the partitioned chambers, and while uniform concentration is kept in each chamber, a concentration gradient of ions is maintained from the anode side to the cathode side. A stock solution is supplied to a chamber near the middle to extract a lithium ion concentrate from a chamber nearest the cathode of high lithium ion concentration, and to discharge an impurity concentrate from a chamber nearest the anode of high impurity ion concentration.
JP2013004299A | Recycling Method Of Lithium Ion Secondary Battery | General LiB | Mitsubishi Materials Company | 2011 | Japan | East Asia | Utility Model | Mechanical Processing ¦ Direct Recovery | PROBLEM TO BE SOLVED: To propose a recycling method of a lithium ion secondary battery for separating and collecting various kinds of raw materials for every material by crushing the lithium ion secondary battery using a simple method. SOLUTION: In the recycling method of a lithium ion secondary battery 1, positive electrodes 5 made of aluminum foil 5b to which an active material 5a is applied and negative electrodes 6 made of copper foil to which an active material 6a is applied are plurally laminated through a separator 4 made of plastic foil, and a nonaqueous electrolyte is injected and sealed in a stainless vessel 3. The lithium ion secondary battery 1 is thrown into a cylinder 2b of a crusher 2 in which a rotation axis 2c and a flexible wire 2a having one end fixed to the rotation axis 2c rotate around the rotation axis 2c in the cylinder 2b and is crushed by the rotating wire 2a, and crushed materials are each separated into at least plastic materials, stainless materials, aluminum materials, copper materials, and the active materials by separating means to collect them.
CN102009054 | Novel process for efficiently crushing waste lithium ion battery | General LiB | East China Jiaotong University | 2011 | China | China | Invention | Mechanical Processing | The invention discloses a novel process for efficiently crushing a waste lithium ion battery. The process consists of residual electricity discharging, wet crushing and screening, wherein the residual electricity charging is to soak the waste lithium ion battery to be treated by using a 5 percent NaCl solution for 2 hours; the wet crushing is to crush the waste lithium ion battery subjected to the residual electricity charging in a blade impact crusher with water; and the screening is to screen the crushed slurry on a vibrating screen and settle materials enriched below a screen; the sediment is used for subsequent lithium cobaltate purification treatment; and materials on the screen can be treated in a classified mode. In the novel process, the waste lithium ion battery can be crushed efficiently and selectively, crushing time is short and crushing effect is good, and all materials such as lithium cobaltate, carbon materials and the like can be enriched below -0.25mm, so that an excellent raw material is provided for the subsequent treatment such as the lithium cobaltate recovery and the like and the recovery cost of the lithium cobaltate is greatly reduced. The novel process is suitable for the recovery treatment of the waste lithium ion battery.
CN102412430A | Chemical separating method for aluminum foil in waste lithium ion battery positive plate | General LiB | Hunan Brunp Recycling Technology Co Ltd | 2011 | China | China | Invention | Other Processes | The invention discloses a chemical separating method for an aluminum foil in a waste lithium ion battery positive plate. The method comprises the following steps of: (1) adding the waste lithium ion battery positive plate into a surfactant solution, performing ultrasonic oscillation treatment to loosen surface components of the positive plate, washing, drying, filtering and recovering the positive plate; (2) putting the positive plate treated in the step (1) into a mixed solution of N, N-dimethylacetamide and N-methylpyrrolidone, heating, taking the positive plate out, and washing with water; (3) putting positive plate treated in the step (2) into water, performing ultrasonic oscillation till the aluminum foil as well as active substances of an anode, a conducting agent and a bonding agent; and (4) filtering a solution obtained in step (3), washing to obtain a mixture containing the active substances, the conducting agent, the bonding agent and the aluminum foil, and screening to obtain a dissociative aluminum foil sheet. In the method, the aluminum foil sheet can be recovered directly; and compared with the conventional method for extracting an aluminum foil after dissolving with alkali, the chemical separating method has the advantages: the process is simplified, and cost is lowered.
JP6100991B2 | Method Of Recovering Valuables From The Positive Electrode Of A Lithium Ion Secondary Battery | General LiB | Dowa Eco-System Co Ltd | 2011 | Japan | East Asia |  | Pyrometallurgical Processing
JP2013001990A | Method For Recycling Waste Battery | General LiB | Kashima Senko Kk | 2011 | Japan | East Asia | Utility Model | Pyrometallurgical Processing | PROBLEM TO BE SOLVED: To provide a method for recycling waste batteries, capable of suppressing cost and energy needed for recycling treatment and improving recovery percentage of lithium included in the waste batteries. SOLUTION: In a method for recycling waste batteries, crushed objects obtained by crushing waste batteries are subjected to a first heating treatment for heating the objects in a heating furnace, and a metal-containing substance is recovered from the crushed objects. In the method, crushed objects including lithium are used as the crushed objects, the first heating treatment is performed in conditions where the maximum temperature T1 (°C) is set at 730°C or above, and P/(P+P), which is represented by a CO partial pressure P(atm) and a CO partial pressure P(atm), and the COpartial pressure (atm) in an atmosphere satisfy predetermined expressions, and a lithium carbonate is recovered when the metal-containing substance is recovered. In the case, the lithium carbonate is preferably recovered from gas generated by the first heating treatment while the maximum temperature T1 is set at 1,320°C or above.
CN102569838 | Method for recycling valuable metals in manganese series waste batteries | Manganese Chemistries | Brunp | 2011 | China | China | Invention | Pyrometallurgical Processing | The invention discloses a method for recycling valuable metals in manganese series waste batteries. In the method, the manganese, iron, zinc and lithium metal resources in a waste zinc-manganese dry battery, a waste alkaline-manganese battery and a waste lithium-manganese primary battery and a waste lithium ion battery taking lithium manganate or lithium manganate derivative as a positive electrode material are comprehensively utilized by pyrometallurgy and made into products such as manganese-iron alloy and zinc oxide, wherein the total mass of manganese and iron in the prepared manganese-iron alloy reaches over 90%, and the manganese-iron alloy can be applied to steel enterprises and stainless steel enterprises; and the total mass of zinc and lithium in zinc oxide reaches over 40%, and zinc oxide can be applied to wet refining of zinc and lithium. The method disclosed by the invention has the characteristics of high resource utilization and recovery rate, simple technology and high recovery value.
CN102208706A | Recycling treatment method of waste and old lithium iron phosphate battery anode materials | LFP | HeFei GuoXuan High-Tech Power Energy Co Ltd | 2011 | China | China | Invention | Pyrometallurgical Processing | The invention discloses a recycling treatment method of waste and old lithium iron phosphate battery anode materials, which comprises the following steps of: firstly, scattering waste and old lithium iron phosphate batteries and stripping and collecting anode materials in the waste batteries; heating the collected anode materials at high temperature and removing carbon and an adhesion agent to obtain solid powder; adding a lithium source compound and a carbon source into the solid mixture; ball-milling the mixture through a high-energy wet method; and finally, charging the ball-milled powder into a non-oxide atmosphere and roasting at high temperature to obtain the qualified lithium iron phosphate anode materials. The recycling method disclosed by the invention has the advantages of simple process, convenience for operation and high recovery rate.
CN103762393 | Recovery process for cobalt oxide based on waste lithium ion battery | Cobalt Chemistries | WEI YOUZHAO | 2011 | China | China | Invention | Pyrometallurgical Processing | The invention discloses a resourceful recovery process for a waste lithium ion battery. The process comprises the following steps: putting a waste battery into brine for discharging, draining off moisture, then crushing the waste battery, oxidizing the crushed waste battery in a rotary kiln with a temperature of 800 DEG C, taking the oxidized waste battery out from the rotary kiln after oxidation combustion for 40 min, adding ammonium sulfate according to certain proportion and carrying out roasting at a temperature of 400 DEG C so as to allow elemental cobalt to be precipitated in the form of sulfate, wherein a ratio of the raw material to ammonium sulfate is 1: 2.5; and carrying out dissolving with hydrochloric acid and filtering, pumping a filtrate into a P507 extraction system consisting of hydrochloric acid, kerosene and phosphate ester for fractional extraction, separating elemental cobalt in the waste lithium ion battery by adjusting the concentration of hydrochloric acid, adding ammonium bicarbonate and carrying out deposition, filtering and burning so as to prepare cobalt oxide.
JP2011094228A | Method For Recovering Lithium | General LiB | Dowa Eco-System Co Ltd | 2011 | Japan | East Asia | Utility Model | Pyrometallurgical Processing | PROBLEM TO BE SOLVED: To provide a method for recovering lithium in which lithium can be efficiently recovered from lithium cobaltate as the positive electrode material of a lithium ion secondary battery, and the reutilization of the lithium ion secondary battery can be performed. SOLUTION: In the method for recovering lithium, a lithium oxide-containing roasted matter obtained by roasting a mixture obtained by mixing carbon of ≥1 pts.mass to 100 pts.mass of lithium cobaltate in air atmosphere, an oxidizing atmosphere or a reducing atmosphere is leached with water. Alternatively, in the method for recovering lithium, a lithium cobaltate-containing roasted matter obtained by roasting a mixture obtained by mixing carbon of ≥1 pts.mass to 100 pts.mass of lithium cobaltate at 500 to <700°C in an inert atmosphere is leached with water
JP2012172175 | Valuable Metal Recovery Method | Cobalt Chemistries | Sumitomo Metal Mining Co | 2011 | Japan | East Asia | Invention | Pyrometallurgical Processing | PROBLEM TO BE SOLVED: To provide a method for improving the recovery rate of valuable metals such as cobalt when drying the battery waste of lithium ion batteries and the like. SOLUTION: A second alloy excellent in terms of iron-cobalt separation performance and containing a small amount of iron is obtained by performing a pre-oxidation step ST20 for roasting and pre-oxidizing battery waste containing aluminum and iron; a melting step ST21 for obtaining a molten product by melting the battery waste after the pre-oxidation step ST20; a first slag separation step ST22 for separating and recovering first slag containing aluminum oxide from the molten product; a second oxidation step ST23 for oxidizing a molten first alloy after the first slag separation step; and a second slag separation step ST24 for separating and recovering a second slag containing iron from a second alloy after the second oxidation step ST23.
JP2012224877 | Method For Recovering Valuable Metal | General LiB | Sumitomo Metal Mining Co | 2011 | Japan | East Asia | Invention | Pyrometallurgical Processing | PROBLEM TO BE SOLVED: To provide a method that improves a recovery rate of valuable metals, such as cobalt, and can reduce the recovery cost when performing dry processing of a discarded battery, such as a lithium-ion battery. SOLUTION: In the method, a second alloy excellent in terms of iron-cobalt separation performance and containing a small amount of iron is obtained by performing: a pre-oxidation step ST20 of performing pre-oxidation treatment by roasting a discarded battery including aluminum and iron; a melting step ST21 of obtaining a molten material by melting the discarded battery after the pre-oxidation step ST20; a first slag separation step ST22 of separating and recovering first slag including aluminum oxide from the molten material; a second oxidation step ST23 of performing oxidation treatment on a first alloy which is the molten material after the first slag separation step; and a second slag separation step ST24 of separating and recovering second slag including iron from the first alloy after the second oxidation step ST23. Wherein, the second slag is recycled as a flux which is added in order to facilitate the melting step ST21b from the second time.
JP201224876 | Method For Recovering Valuable Metal | General LiB | Sumitomo Metal Mining Co | 2011 | Japan | East Asia | Invention | Pyrometallurgical Processing | PROBLEM TO BE SOLVED: To provide a method that improves a recovery rate of valuable metals by reducing viscosity of slag when performing dry processing of a discarded battery, such as a lithium-ion battery. SOLUTION: The method for recovering valuable metals includes a dry step S20 including: a melting step ST21 of obtaining a molten material by melting a discarded battery containing aluminum and iron; a slag separation step ST22 of separating slag from the molten material; and an alloy separation step ST23 of separating an alloy of valuable metals from the molten material, wherein the slag has an aluminum oxide content of 5 mass% or higher but less than 20 mass% and an iron content in terms of metallic iron of 20-40 mass%. Furthermore, silicon oxide and calcium oxide are added as a flux in the melting step ST21 so that the slag has a melting point of 1,400°C or lower, and the melting step ST21 is conducted at 1,400°C or lower. Thus, since the slag has a reduced viscosity and hence is easy to separate from the alloy, the recovery rate of the alloy can be improved and also the operation at a low temperature of 1,400°C or lower becomes possible.
JP2013091826 | Valuable Metal Recovery Method | General LiB | Sumitomo Metal Mining Co | 2011 | Japan | East Asia | Invention | Pyrometallurgical Processing | PROBLEM TO BE SOLVED: To separate only phosphorus from an alloy containing valuable metals efficiently while maintaining a high recovery rate of the valuable metals such as nickel and cobalt in a valuable metal recovery method for recovering valuable metals from a metal composite containing nickel and cobalt which are valuable metals, such as a waste battery of a lithium ion battery. SOLUTION: The valuable metal recovery method for recovering valuable metals from the metal composite containing nickel and cobalt includes: a melting step in which the metal composite is melted to obtain a molten material; an oxidation step in which the metal composite is subjected to oxidation treatment for the molten material during the melting step or for the metal composite before the melting step; a slag separation step in which slag is separated from the molten material and the alloy containing the valuable metals is recovered; and a dephosphorization step in which phosphorous contained in the alloy is separated. In the dephosphorization step, a lime-containing material is added to the alloy, and then the alloy is oxidized.
JP5703884B2 | Recycling Method And Apparatus Of The Battery Pack | General LiB | Toyota Motor Company | 2011 | Japan | East Asia |  | Pyrometallurgical Processing
CN102332623A | Method for recovering anode material of lithium ion battery | General LiB | Dongguan New Energy Electronic Technology Co., Ltd. | 2011 | China | China | Invention | Pyrometallurgical Processing | The invention belongs to the field of lithium ion battery materials, in particular to a method for recovering an anode material of a lithium ion battery. The method comprises the following steps of: firstly, processing at high temperature; secondly, removing conductive carbon; and thirdly, treating tail gas and utilizing waste gas. According to the method for recovering the anode material of the lithium ion battery, a binding agent is treated at high temperature to be decomposed and lose a binding function and an active material automatically falls off; meanwhile, the side effect on an active substance and electrochemical performances of the active substance can be avoided; and the innocent treatment on the tail gas in the recovering process is realized. The invention has the advantages of simple recovery process, high recovery efficiency, continuous production availability, remarkable economic effect, no waste water in the process and predominant environment effect.
WO2011113860 | BATTERY RECYCLING METHOD | General LiB | Akkuser | 2011 | WIPO | Rest of the World | Invention | Sorting ¦ Mechanical Processing | A method for recycling discarded batteries by chopping or crushing to recover reusable materials, the method comprising the steps of: sorting a plurality of batteries into groups by battery technology; removing button-cell batteries from said groups; chopping said groups of batteries into pieces approximately one quarter inch or less, to produce final particule matter; removing ferro-magnetic material form said final particulate matter; transferring said final particulate matter to refining or smelting process to recover reusable materials.
KR101349900B1 | Recycling Method Of Electrode Active Material Of Metal Oxide, Electrode Active Material Of Metal Oxide For Lithium Secondary Battery, | General LiB | Korea Institute Of Science And Technology | 2012 | South Korea | East Asia | Invention | Direct Recovery | The present invention relates to a method for recycling a lithium secondary battery metal oxide electrode active material. The present invention provides a first step of preparing an electrode scrap containing a metal oxide electrode active material generated during the manufacturing process of a lithium secondary battery; Heat treating the electrode scrap in an air atmosphere or an air and nitrogen mixed gas atmosphere to carbonize a binder present in the electrode scrap; And recovering a metal oxide electrode active material from the electrode scrap. According to the present invention, it is possible to minimize environmental pollution by a simple physical heat treatment and separation method, and to recycle the metal scrap electrode active material contained in the electrode or the scrap generated during the electrode and battery manufacturing process at a simple process and low cost. .
CN102534223A | Method for recovering valuable metals from spent lithium-ion batteries | General LiB | Brunp | 2012 | China | China | Invention | Direct Recovery | The invention discloses a method for recovering valuable metals from spent lithium-ion batteries. The valuable metals comprise nickel, cobalt, manganese, copper and ferrum. According to the method, the valuable metals, such as the nickel, the cobalt, the manganese, the copper and the ferrum, are recovered through the following steps of baking, sieving, magnetic separation, leaching, purification, crystallization and the like by taking the spent lithium-ion batteries as raw materials. The method disclosed by the invention has the characteristics that the disposal cost is low; the recovery rate of the nickel, the cobalt, the manganese, the copper and the ferrum is high; and greater economic benefits and social benefits can be generated.
CN102676827 | Method for recovering valuable metal from nickel cobalt lithium manganate batteries and positive pole materials | Cobalt Chemistries | Chery Automobile Co., Ltd. | 2012 | China | China | Invention | Direct Recovery | The invention provides a method for recovering valuable metal from waste nickel cobalt lithium manganate batteries and positive pole materials made of the valuable metal and belongs to the technical field of waste power battery recovery. The method can solve the problems in the existing recovery method that proportions of nickel, cobalt and manganese in the waste nickel cobalt lithium manganate batteries are different and corresponding metal is required to be added in recovery steps so as to adjust content of nickel, cobalt and manganese to reach required proportions. In the recovering method, by screening the positive pole materials of all nickel cobalt lithium manganate batteries from the waste nickel cobalt lithium manganate batteries and using the positive pole materials as recovery raw materials of the waste nickel cobalt lithium manganate batteries with the same positive pole materials, nickel cobalt manganate composite carbonate capable of being applied to preparation of the positive pole materials of lithium ion batteries directly without adjusting the proportion of nickel, cobalt and manganese is obtain.
CN102868006A | Method for preparing graphene through waste lithium batteries | General LiB | East China University of Science and Technology | 2012 | China | China | Invention | Direct Recovery | The invention relates to a method for preparing graphene through waste lithium batteries. The method is characterized in that graphite intercalation compounds in the waste lithium batteries are used as raw materials and stripped to obtain graphene. The method has the advantages that the raw materials are extensive, low in cost and suitable for industrial production, and recycling of resources in the waste lithium batteries is realized while the effective method for preparing graphene is found.
WO2012177620 | METHOD FOR RECOVERY OF LITHIUM COBALT OXIDE FROM LITHIUM ION BATTERIES | Cobalt Chemistries | WARNER BABCOCK INSTITUTE FOR GREEN CHEMISTRY LLC | 2012 | WIPO | Rest of the World | Invention | Direct Recovery | PROBLEM TO BE SOLVED: To provide a method capable of recovering lithium cobalt oxide directly, where the method is more environmentally friendly than the presently known methods of lithium ion battery recycling. SOLUTION: A method of recovering lithium cobalt oxide from spent lithium ion batteries is provided, where the method is more environmentally friendly than the methods presently known in the art. The method includes a froth flotation step using renewable and biodegradable solvents such as terpenes and formally hydrated terpenes. The method can also include a relithiation step to return the Li:Co ratio back to about 1:1 for use in second-life applications.
CN102560114 | Method for bioleaching valent metal ions in waste battery | General LiB | Beijing Institute of Technology | 2012 | China | China | Invention | Direct Recovery ¦ Hydrometallurgical Processing | The invention relates to a method for bioleaching valent metal ions in a waste battery, and belongs to the technical field of harmless treatment and recycling treatment of waste batteries. The method comprises the following steps: recycling electrode material powder containing divalent metal ions from a waste manganese dioxide battery, a waste lithium-ion battery or a waste nickel-metal hydride battery; performing shaking culture on a bioleaching strain in a bioleaching mediums to obtain the biological leachate, when the pH value of the leachate is 0.5 to 2.0, adding the electrode material powder, of which the mass is 2 to 10 percent of the volume of the biological leachate; performing shaking culture, and keeping the pH at 1.5 to 2.5; and finishing bioleaching when the dissolution concentration of the valent metal ions does not increase any longer. Through the adoption of the method, the efficient leaching of the valent metal ions in the waste battery at a 2 percent or more solid-liquid ratio is realized; the effect is obvious; and the method is simple and feasible.
JP2012038572 | Method Of Peeling Positive Electrode Active Material And Method Of Recovering Valuable Metal From A Lithium Ion Battery | General LiB | Sumitomo Metal Mining Co | 2012 | Japan | East Asia | Invention | Dismantling ¦ Hydrometallurgical Processing | PROBLEM TO BE SOLVED: To provide a method of peeling a positive electrode active material from a lithium ion battery while inhibiting elution of valuable metals and eliminating recovery loss, and to provide a method of recovering valuable metals from a lithium ion battery by applying the peeling method. SOLUTION: In the method of peeling a positive electrode active material constituting a lithium ion battery from a positive electrode substrate, matters obtained by dismantling a lithium ion battery are immersed in a surfactant solution and stirred thus peeling the positive electrode active material from the positive electrode substrate.
JP2012126945 | Method For Separating Cathode Active Material And Method For Recovering Valuable Metal From Lithium Ion Battery | General LiB | Sumitomo Metal Mining Co | 2012 | Japan | East Asia | Invention | Dismantling ¦ Hydrometallurgical Processing | PROBLEM TO BE SOLVED: To provide a method for separating a cathode active material, which efficiently separates the cathode active material from a cathode material by inhibiting the coagulation of the cathode active material to improve the recovery rate of the cathode active material and to prevent recovery loss of valuable metals. SOLUTION: The method comprises adding an alkali solution to a cathode material being a battery component obtained by dismantling a lithium ion battery to dissolve a cathode substrate to which a cathode active material is firmly adhered to thereby form a slurry containing the cathode active material, adding a surfactant solution to the formed slurry to disperse the cathode active material in the slurry, and separating the cathode active material from the alkali solution.
KR101355186B1 | Apparatus For Preparing Precursor Of Cathode Material For Secondary Battery Using Closed Reactor | General LiB | Emt Co Ltd | 2012 | South Korea | East Asia | Utility Model | Material Regeneration | Precursor apparatus for producing a positive electrode active material for a secondary battery using a closed reactor according to a preferred embodiment of the present invention, the reactor for reacting a mixed metal salt solution with a chelating agent and a basic aqueous solution to generate a precursor; And a stirrer for agitating the reaction solution contained in the reactor, wherein the stirrer does not penetrate the reactor. According to the precursor manufacturing apparatus of the positive electrode active material for a secondary battery using the hermetically sealed reactor according to the preferred embodiment of the present invention, the stirrer does not need to penetrate the reactor, so there is no fear that the oxygen concentration may increase or the foreign matter may be mixed even in the stirring flow. In addition, it is possible to provide a precursor manufacturing apparatus of a cathode active material for a secondary battery using a closed reactor in which oxidation of a metal does not occur and characteristics of precursor crystals are improved.
KR101392616B1 | Regeneration Method Of Precursor Material Using Disposed Cathod Material Of Lithum-Ion Battery | General LiB | Emt Co Ltd | 2012 | South Korea | East Asia | Utility Model | Material Regeneration | According to a precursor material regeneration method using a waste positive electrode material of a lithium ion battery according to a preferred embodiment of the present invention, a precursor material can be regenerated through a low-cost and high-efficiency process in which nickel, cobalt and manganese can be recycled at the same time. The precursor material regeneration method using a waste positive electrode material of a lithium ion battery according to the preferred embodiment of the present invention includes (a) a step of refining impurities in a composite sulphate solution state by using a selective hydrolysis method; and (b) a step of re-recovering at least one of cobalt, nickel, and manganese elements in a leachate containing the impurities by using a solvent extraction method after the refinement of step (a) above.
CN102544629A | Method for regenerating waste and old graphite anode materials | General LiB | Brunp | 2012 | China | China | Invention | Material Regeneration | The invention discloses a method for regenerating waste and old graphite anode materials. The method comprises the following step of: carrying out crushing, screening, impurity removal, coating, heat treatment and the like on the waste and old graphite cathode materials to obtain graphite anode material products. When the graphite cathode material is applied to an anode material of a lithium-ion battery, a first power generating capacity of the graphite anode material is higher than 320mAh/g, and 100-times circulation retention rate is 98.75 percent, and thus market requirements are met. The method for regenerating the waste and old graphite cathode materials, disclosed by the invention, has the characteristics of simple flow and high additional value and has remarkable economic benefits and social benefits.
CN102347521A | Method for recycling manganese and lithium from power type lithium manganate battery for electric automobile | Manganese Chemistries | Brunp | 2012 | China | China | Invention | Dismantling ¦ Hydrometallurgical Processing | The invention discloses a method for recycling manganese and lithium from a power type lithium manganate battery for an electric automobile, which comprises the following steps of: (1) after discharging a waste and old lithium ion battery, detaching a shell to obtain an anode part; (2) removing an organic adhesive of the anode part to obtain a power type lithium manganate anode material; (3) adding acid and a reducing agent into the inorganic material obtained in the step (2), dissolving the inorganic material and filtering to remove the undissolved substance acetylene black to obtain filter liquid; (4) carrying out electrochemical deposition for 5-8 hours by using the filter liquid obtained in the step (3) as electrolyte, using a titanium sheet as a working electrode, using a graphite rod as a counter electrode and controlling the constant current density of 300-800A/m<2> and the temperature of 60-80 DEG C to obtain a manganese dioxide solid; (5) adjusting the pH of the residual liquid in the step (4) to be 9 to 10 and filtering to obtain a sediment and filter liquid; (6) adding a sodium carbonate solution with the concentration of 30-40 percent into the filter liquid obtained in the step (5) till the filter liquid is completely deposited; and filtering, washing and drying to obtain a lithium carbonate solid. MnO2 is recycled by utilizing an electrochemical deposition method, and thereby the method has the advantage of environmental protection; and the high-purity lithium carbonate solid is recycled.
US20130256198A1 | Magnetic separation of electrochemical cell materials | General LiB | RSR Technologies Inc | 2012 | USA | USA | Utility Model | Mechanical Processing | A process and system for the separation of materials from electrochemical cells is disclosed. Electrode materials are removed from electrochemical cells and separated into constituent active materials using magnetic separation.
JP5492231B2 | Recycling Apparatus And Method Of The Electrode Material | General LiB | Sanu Fu | 2012 | Japan | East Asia |  | Mechanical Processing
CN102723537A | Clean production method for physically separating lithium cobalt oxide from anode material of waste lithium battery | Cobalt Chemistries | South China Normal University | 2012 | China | China | Invention | Mechanical Processing | The invention discloses a clean production method for physically separating lithium cobalt oxide from anode material of a waste lithium battery. The method comprises the following steps: (1), the anode material of the waste lithium battery is subjected to primary crushing with the granularity being controlled to be below 16 mm; (2), the material obtained in the step (1) is subjected to secondary crushing with the granularity being controlled to be below 4 mm; (3), the material obtained in the step (2) is screened; and (4), the screenings are crushed and screened. By adoption of the method to separate and recycle the lithium cobalt oxide and aluminum sheets in the anode material of the waste lithium battery, no pollution is caused to the environment because the whole technological process adopts physical separation. Chemical auxiliary materials do not need to be added during the separation process, so that production cost is low; and the recycle of the cobalt and lithium are achieved at the same time.
DE102012024876A1 | Apparatus for transferring transportable critical electrolytic cells into transportable state, has material discharge device with opening for gas-tight attachment of portable collection device for collecting chopped cells | General LiB | Electrocycling GmbH, Volkswagen AG | 2012 | Germany | Europe | Invention | Mechanical Processing | The invention relates to a system and a method for converting transport-critical electrolyte cells into a transportable state. It is envisaged that the system comprises a device for transferring transport-critical electrolyte cells into a transportable state. The device comprises a comminution device (200) for comminuting the electrolyte cells in a comminution space included in the comminution device (200), a feed device (100) for supplying electrolyte cells into the comminution room, a material discharge device (400) for discharging comminuted electrolyte cells from the comminution room, an inert gas supply device (300) for generating an atmosphere essentially containing inert gas at least in the comminution space and in the material discharge device (400), and a gas suction device (240) for extracting the atmosphere contained in the comminution space. The gas suction device (240) comprises a gas cleaning device (220) and the feed device (100) is suitable for gas-tight feeding of the electrolyte cells to be shredded into the shredding room. The device is characterized in that the material discharge device (400) comprises an opening for the gas-tight attachment of a transportable collecting device (500) for collecting shredded cells.
CN203800143U | Power battery disassembling equipment | General LiB | Brunp | 2012 | China | China | Utility Model | Mechanical Processing | The utility model relates to power battery disassembling equipment. The power battery disassembling equipment is characterized by comprising a storage conveyor, an adjusting conveyor, an image system, an automatic adjusting feeding mechanism, a cutting feeding mechanism, an automatic cutting mechanism, an automatic separation mechanism and a discharge conveyor. The storage conveyor, the adjusting conveyor, the automatic adjusting feeding mechanism and the cutting feeding mechanism are connected in sequence. A camera is arranged above a feeding port of the automatic adjusting feeding mechanism. The automatic cutting mechanism is connected with one discharge port of the cutting feeding mechanism, and the automatic separation mechanism is connected with the other discharge port of the cutting feeding mechanism. The discharge conveyor is connected with the automatic separation mechanism. The power battery disassembling equipment has the advantages of being simple in structure, convenient to operate, high in automation degree and high in disassembling efficiency, and belongs to the field of vehicle power battery recycling processing.
CN102569941 | Method for recycling negative electrode material of lithium ion battery by wet method | General LiB | Changzhou Xiangyu Resource Recycling Technology Co.,Ltd. | 2012 | China | China | Invention | Dismantling ¦ Hydrometallurgical Processing | The invention discloses a method for recycling a negative electrode material of a lithium ion battery by a wet method. The method comprises the following steps of: dismantling the coiled negative electrode material of the lithium ion battery and spreading into strip carbon-coated copper foils; putting the carbon-coated copper foils obtained by dismantling into a temperature-control washing pool with stirring; pouring tap water into the pool until all the copper foils are immersed; heating to raise water temperature in the pool to 70 DEG C-100 DEG C, and keeping the temperature in the pool between 70 DEG C and 100 DEG C and stirring; stopping stirring after the carbon powder is completely washed off from the copper foils; taking out the copper foil without attached carbon powder after wet-method separation from the washing pool, drying and packaging to finish the recycling of metal copper; transferring a cleaning solution left in the temperature-control washing pool to a sedimentation tank; standing for separation to obtain supernate containing a binder and carbon powder sludge; washing the obtained carbon powder sludge for 3-6 times, and then pumping into a fluidized bed drier for fluidized drying; and recycling the dried carbon powder particles by a dust collector to finish the recycling of the carbon powder.
JP2012234732A | Lithium Recovery Method | General LiB | Ashai Kasei Corp | 2012 | Japan | East Asia | Utility Model | Hydrometallurgical Processing | PROBLEM TO BE SOLVED: To provide a method for selectively recovering only lithium from a lithium-containing solid in high yield with high economical efficiency resulting from minimization of waste. SOLUTION: The method for recovering lithium from a lithium-containing solid derived from a lithium-ion battery includes a step of leaching lithium from the lithium-containing solid with an acidic leaching solution in which a salt of a divalent or higher-valent metal is dissolved in an acid, to obtain a lithium recovery solution.
JP2012211386 | Method For Extracting Aluminum With Solvent | General LiB | Jx Nippon Mining & Metals Corp | 2012 | Japan | East Asia | Invention | Hydrometallurgical Processing | PROBLEM TO BE SOLVED: To provide a method for extracting aluminum with a solvent by which aluminum can be separated and recovered from an aluminum-containing solution at high efficiency. SOLUTION: Aluminum is extracted and separated using an organic solvent including 2-ethyl hexyl phosphonic acid mono-2-ethyl hexyl in an aluminum-containing sulfuric acid solution. Further, the sulfuric acid solution is an aluminum-containing leachate obtained by the recycling of a lithium ion battery. Further, the extraction step is performed under the conditions where equilibrium pH is 1.8 to 3.
KR1020120108945 | Solvent Extraction Method Of Aluminum Capable Of Preventing Manganese, Cobalt, And Lithium From Being Lost In Lithium Ion Battery Recycle | General LiB | Jx Nippon Mining & Metals Corporation | 2012 | Japan | East Asia | Invention | Hydrometallurgical Processing | PURPOSE: A solvent extraction method of aluminum is provided to separate and collect aluminum at high yield from a solution including aluminum and manganese. CONSTITUTION: A solvent extraction method of aluminum comprises the following step: extracting and separating aluminum from a sulfuric acid solution by using organic solvent which includes 2- ethylhexyl phosphoric acid mono -2- ethylhexyl. The sulfuric acid solution is leachate containing aluminum obtained by the lithium ion battery recycling. The sulfuric acid solution comprises one or more manganese, cobalt, nickel and lithium. The extracting process is processed under a condition of balance pH of 18 or greater and 3 or less. The sulfuric acid solution includes 0.001-20 g/L of aluminum and 0.001-30 g/L of manganese.
KR1020130138491 | Cobalt Leachate Of Wastes Containing Cobalt And Method For Collecting Cobalt By Using Same | Cobalt Chemistries | Korea Institute Of Industrial Technology | 2012 | South Korea | East Asia | Invention | Hydrometallurgical Processing | The present invention relates to leachate and a method for collecting cobalt by using the same, capable of improving process efficiency and efficiency of collecting the cobalt by performing leaching of the cobalt and selective recovery in one process when the cobalt is collected from wastes including the high-priced cobalt such as a spent lithium-ion battery, a spent cemented carbide tool, and a spent catalyst in large quantities. The leachate according to the present invention is characterized by including oxalic acid, water, and at least one among malic acid or citric acid.
JP5767986B2 | Back Extraction Method And Method For Removing Aluminum | General LiB | Nippon Mining & Metals Co., Ltd. | 2012 | Japan | East Asia |  | Hydrometallurgical Processing
JP2012035180 | Treatment Method For Valuable Metal Recovery Treatment Liquid | General LiB | Sumitomo Metal Mining Co | 2012 | Japan | East Asia | Invention | Hydrometallurgical Processing | PROBLEM TO BE SOLVED: To provide a treatment method for a valuable metal recovery treatment liquid which can efficiently remove an organic solvent contained in a treatment liquid, used in a valuable metal recovery process and discharged, from an aqueous phase to reduce COD and TOC of a waste liquid. SOLUTION: The treatment liquid used in the process for recovering valuable metals from a lithium ion battery and discharged is contacted and mixed with a washing solvent whose main component is hydrocarbon to extract the organic solvent contained in the treatment liquid. It is preferable that an electric discharge liquid obtained by electrically discharging the lithium ion battery is added to the washing solvent.
JP2012036420 | Leaching Method Of Nickel And Cobalt, And Recovery Method Of Valuable Metal From Lithium Ion Battery | Cobalt Chemistries | Sumitomo Metal Mining Co | 2012 | Japan | East Asia | Invention | Hydrometallurgical Processing | PROBLEM TO BE SOLVED: To provide a method of leaching nickel and cobalt, and a method of recovering valuable metals, in which compounds constituting a positive electrode active material of a lithium ion battery can be decomposed effectively and a rate of leaching nickel and cobalt as valuable metals out of a positive electrode active material is improved to thereby increase a recovery rate. SOLUTION: The positive electrode active material separated from a lithium ion battery is immersed in an acidic solution to which a metal having a reduction potential lower than the reduction potential of hydrogen is added to allow the nickel and cobalt to leach out of the positive electrode active material. As the metal to be added, it is preferable to use a nickel metal obtained from a nickel-hydrogen battery.
CN101463427A | Method for recycling valuable metal from cobalt white alloy | General LiB | Brunp | 2012 | China | China | Invention | Hydrometallurgical Processing | The invention discloses a method for recovering valuable metals from cobalt white alloy. The method comprises the following main steps: after the cobalt white alloy undergoes ball milling, chlorine and sulphuric acid solution are used for leaching; lixivium adopts N902 to extract copper, and bluestone is prepared after a copper-containing organic phase undergoes back extraction; extraction raffinate undergoes iron elimination by means of using amarillite, extraction and edulcoration by means of using P204, and then the separation of nickel and cobalt by means of using the N902; and cobalt chloride is prepared after a cobalt-containing organic phase undergoes back extraction. The method has simple process and high copper and cobalt recovery rate, the obtained bluestone satisfies quality product requirements of the national standard GB437-93, and the obtained cobalt chloride satisfies feed-grade requirements of the national standard GB437-93.
CN102534231A | Method for extracting nickel and cobalt from nickel-cobalt-containing fluoride residue | General LiB | Brunp | 2012 | China | China | Invention | Hydrometallurgical Processing | The invention discloses a method for extracting nickel and cobalt from nickel-cobalt-containing fluoride residue. The method comprises the following steps of: mixing the nickel-cobalt-containing fluoride residue with an extractant solution, carrying out reaction, and filtering to obtain filter residue and a nickel-cobalt solution. The method has the advantages of short technological process and high recovery ratio of nickel and cobalt, and nickel products, cobalt products, or nickel and cobalt mixed products can be obtained by directly precipitating the recovered nickel-cobalt solution.
CN102569785A | Preparation method of cobalt oxyhydroxide | General LiB | Brunp | 2012 | China | China | Invention | Hydrometallurgical Processing | The invention discloses a preparation method of cobalt oxyhydroxide. In the method, a cobalt salt solution is used as a raw material; precipitation and oxidation reaction are performed at the same time in an alkaline solution in the presence of an oxidant; and the precipitate is subjected to washing, impurity removal, drying, granulation, mixing and screening to obtain cobalt oxyhydroxide of which D50 is 10-20 microns. Compared with lithium cobaltate prepared by taking cobaltosic oxide as the raw material traditionally, the compaction density of the lithium cobaltate prepared from cobalt oxyhydroxide disclosed by the invention can be obviously improved by 0.2-0.3g/cm<3>, and the capacity and cycling performance are also obviously improved. Meanwhile, compared with the traditional preparation technology of the battery positive material raw material cobaltosic oxide, the technology disclosed by the invention is low in cost and low in energy consumption, is more environment-friendly and realizes economic and social benefits.
CN102703706A | Method for recovering valued metals from waste lithium cobaltate batteries | Cobalt Chemistries | Chery Automobile Co., Ltd | 2012 | China | China | Invention | Hydrometallurgical Processing | The invention provides a method for recovering valued metals from waste lithium cobaltate batteries, belongs to the technical field of recovery of waste power batteries, and can solve the problems of complex steps, environmental pollution, resource waste and the like existing in the conational method for recovering the valued metals from the waste lithium cobaltate batteries. According to the method, active substances of the batteries are soaked and stripped through an organic solvent, so that most of adhesive can be dissolved to directly obtain clean aluminum, copper, nickel foils and membranes, and direct contact reaction of subsequent acid liquor and lithium cobaltate is promoted; the organic solvent can be used at multiple stages; finally, recovery by distillation is performed; and LiCoO2 is dissolved by using sulfuric acid solution to prevent toxic gas from being produced, improve the working conditions and protect the environment. The recovery method provided by the invention has the advantages of simple process, environmental friendliness, low cost and high recovery rate.
WO2012070193 | LEACHING SOLUTION AND METAL COLLECTION METHOD | Cobalt Chemistries | HITACHI, LTD | 2012 | WIPO | Rest of the World | Invention | Hydrometallurgical Processing | The purpose of the present invention is to provide a valuable metal collection method for collecting a metal from a lithium ion battery using a relatively simple facility without employing any complicated process. In the present invention, for achieving the purpose, lithium is selectively leached out from a positive electrode active material comprising a composite oxide of lithium and a transition metal element using a weakly acidic solution having a pH value of 4-7 in such a manner that the Li/Co selection ratio is increased and a high Li collection ratio can be achieved, and lithium is then collected from a leaching solution. With respect to the acidic solution obtained after the leaching out of lithium, any neutralization step for the acidic solution can be eliminated and the amount of the waste of the acidic solution can be reduced by using a solute which can generate a gas or the like to allow acidity of the acidic solution to disappear naturally.
WO2013114621 | LITHIUM RECOVERY METHOD | General LiB | Sumitomo Metal Mining Co | 2012 | WIPO | Rest of the World | Invention | Hydrometallurgical Processing | The objective of the present invention is to provide a lithium recovery method able to efficiently recover lithium not containing impurities such as phosphorus or fluorine. In the present invention, in a step for recovering valuable metals from lithium ion batteries, an alkali is added to a washing liquid and/or an electric discharge liquid containing lithium that has been discharged, lithium ions are extracted by means of contact with an acidic solvent extraction agent under the temperature conditions of 0-25°C and a pH of no greater than 9, and then lithium ions are back extracted by contacting the acidic solvent extraction agent that extracted the lithium ions to an acidic solution having a pH of no greater than 3.
US20140227153A1 | Method for recycling lithium batteries and/or electrodes of such batteries | General LiB | Commissariat a l'Energie Atomique et aux Energies Alternatives | 2012 | USA | USA | Invention | Mechanical Processing ¦ Hydrometallurgical Processing | The invention relates to a method for recycling lithium batteries and more particularly batteries of the Li-ion type and the electrodes of such batteries. This method for recycling lithium battery electrodes and/or lithium batteries comprises the following steps: a) grinding of said electrodes and/or of said batteries, b) dissolving the organic and/or polymeric components of said electrodes and/or of said batteries in an organic solvent, c) separating the undissolved metals present in the suspension obtained in step b), d) filtering the suspension obtained in step c) through a filter press, e) recovering the solid mass retained on the filter press in step d), and suspending this solid mass in water, f) recovering the material that sedimented or coagulated in step e), resuspending this sedimented material in water and adjusting the pH of the suspension obtained to a pH below 5, preferably below 4, g) filtering the suspension obtained in step f) on a filter press, and h) separating, on the one hand, the iron by precipitation of iron phosphates, and on the other hand the lithium by precipitation of a lithium salt. The method of the invention finds application in the field of recycling of used batteries, in particular.
KR1020120126946 | Pre-Treating Method For Recycling Process Of A Lithium Secondary Battery Capable Of Effectively And Economically Collecting Electrode Composites Comprising A Positive Electrode Active Material From Waste Lithium Ion Secondary Battery | General LiB | Ls-Nikko Copper Inc. | 2012 | South Korea | East Asia | Invention | Mechanical Processing ¦ Hydrometallurgical Processing | PURPOSE: A pre-treating method of a lithium ion secondary battery is provided to collect a large amount of electrode composites comprising an active material by low cost by crushing a large amount of lithium ion secondary batteries without pre-classification. CONSTITUTION: A pre-treating method of a lithium ion secondary battery comprises: a step of crushing a lithium ion secondary battery waste to a size of 5-15 mm comprising an electrolyte, a separation membrane, an electrode composite and a current collector; a step of removing electrolyte by cleaning the crushed material by water and removing a separator by separating the crushed material by specific gravity; a step of treating the crushed material by 1-4 M of sulfuric acid solution and collecting an electrode composite by separating the electrode composite from the current collector.
US20140306162A1 | Method for the recovery of lithium cobalt oxide from lithium ion batteries | Cobalt Chemistries | Advanced Technology Materials | 2012 | USA | USA | Utility Model | Hydrometallurgical Processing | A method of recovering lithium cobalt oxide from spent lithium ion batteries, wherein said method is more environmentally friendly than the methods presently known in the art. The method includes a froth flotation step using renewable and biodegradable solvents such as terpenes and formally hydrated terpenes. The method can also include a relithiation step to return the Li:Co ratio back to about 1:1 for use in second-life applications.
CN102694217 | Lithium ion batteries cathode material recovery method | General LiB | Dongguan New Energy Technology Co., Ltd. | 2012 | China | China | Invention | Mechanical Processing ¦ Other Processes | The invention belongs to the field of battery materials, and specifically relates to a method for recovering positive active materials from battery material offcuts and slurry. The method comprises the following steps of: filling positive plate or dry positive slurry to be recovered into a pulverizer, screening into a powder, putting the powder into a fluidized bed and removing impurities of conductive carbon and a binder; letting a gas pass through a cyclone separator on the top of the fluidized bed to remove entrained powder, passing through a fixed bed to remove harmful gases, heating and blowing into the fluidized bed for cyclic utilization, cooling the powder at the bottom, and sieving to obtain a qualified positive powder. According to the invention, the process flow is short; the powder is in a fluidization state in the fluidized bed during the process of heat treatment; and the gas and the powder fully contact with each other and the reaction is complete. Therefore, the problems of high impurity content in the product and low recovery rate in a traditional technology are fundamentally resolved; in addition, cobalt and lithium elements are simultaneously recovered, the recovery rate of an active substance reaches up to 94%, and simultaneously side-effect will not be exerted on the active substance and it selectrochemical properties.
CN102881895A | Method for preparing nickel-cobalt lithium manganate by waste and old power batteries in directional circulation | Cobalt Chemistries | FOSHAN BRUNP RECYCLING TECHNOLOGY Co Ltd | 2012 | China | China | Invention | Mechanical Processing | The invention discloses a method for preparing nickel-cobalt lithium manganate by waste and old power batteries in a directional circulation. The method comprises the following steps of: crushing and sieving positive pole pieces of the waste and old batteries, dissolving sieved materials in acid liquid, and filtering so as to obtain a filtrate; adding nickel salt, cobalt salt, manganese salt and ammonia water into the filtrate; inserting in substrates, standing for 1 hour under the temperature of 85-90 DEG C, adjusting the distances among the substrates, and standing for 12-14 hours again; taking out the substrates, and carrying out ultrasonic vibration in water, so as to obtain turbid liquid; filtering and drying so as to obtain nickel-cobalt-manganese hydroxide powder; adding sodium carbonate into residual liquid after the substrates are taken out, stirring, filtering and drying so as to obtain lithium carbonate powder; and adding lithium carbonate into the nickel-cobalt-manganese hydroxide powder, and calcining, so as to obtain the nickel-cobalt lithium manganate. The method disclosed by the invention has the advantages that in the step of synthesizing the nickel-cobalt lithium manganate, the distances among the substrates are small, and the diffusion speed of nickel ions, cobalt ions and manganese ions is low, so that formed crystal nucleuses are small on the substrates, and the distribution of the formed crystal nucleuses is uniform, so that crystals are not easy to gather in growing and are fine in size.
CN102664294A | Method for recycling waste lithium iron phosphate batteries | LFP | Harbin Institute of Technology | 2012 | China | China | Utility Model | Mechanical Processing ¦ Pyrometallurgical Processing | A method for recycling waste lithium iron phosphate batteries relates to a battery recycling method. The method provided by the invention aims to provide a battery recycling method which is simple in process and low in cost. The method comprises the following steps of: removing residual electric quantity of a waste lithium iron phosphate battery, taking out the cell of the battery and crashing the cell into fragments, soaking the cell fragments in sodium hydroxide solution and stirring; and then performing filtering, washing, drying and vibratory screening so as to obtain pure alumium, pure copper and a diaphragm on a screen, recycling alumium and copper through smelting so as to obtain mixed powder under the screen, cleaning the mixed powder by using acidic solution, performing drying and thermal treatment, adjusting the mol ratio of lithium to iron to phosphorus to carbon, and then performing ball milling, drying and roasting, thereby obtaining a lithium iron phosphate anode material. The method for efficiently recycling the waste lithium iron phosphate batteries provided by the invention is simple in process, low in production cost and quick in taking effect.
KR101294335B1 | Fabricating Method Of Lifepo4 Cathode Electroactive Material For Lithium Secondary Battery By Recycling | LFP | Korea Institute Of Science And Technology | 2012 | South Korea | East Asia | Utility Model | Pyrometallurgical Processing ¦ Hydrometallurgical Processing | PURPOSE: A manufacturing method of a LiFePO4 positive electrode active material is provided to reduce costs and to prevent air pollution by using a positive active material that a positive electrode scrap is recycled or retreated. CONSTITUTION: A manufacturing method of a LiFePO4 positive electrode active material comprises a step of heat-treating LiFePO4 positive active material-containing positive electrode scraps (S1); a step of collecting LiFePO4 positive active material by separating a current collector from the positive electrode scraps (S2); a step of heat-treating the LiFePO4 positive active material (S3); a step of dissolving the LiFePO4 positive active material in an acid solution and precipitating FePO4 by injecting ammonia water into the solution (S4); a step of obtaining FePO4 solid contents by filtering the solution (S5); a step of obtaining crystalline FePO4 or Fe2P2O7 by heat-treating the FePO4; and a step of mixing a lithium compound and a carbon source into the FePO4 or Fe2P2O7, and heat-treating the mixture to manufacture the LiFePO4 positive active material (S7).
CN102583297 | Method for recycling lithium ion battery cathode material lithium iron phosphate | LFP | Dongying Hokn Battery Co., Ltd. | 2012 | China | China | Invention | Pyrometallurgical Processing ¦ Hydrometallurgical Processing | The invention relates to a method for recycling a lithium ion battery cathode material lithium iron phosphate, and belongs to the technical field of lithium ion batteries. The method for recycling the lithium ion battery cathode material lithium iron phosphate comprises the following steps of: (1) leaching iron ions, sodium ions and other foreign ions in the lithium ion battery cathode material lithium iron phosphate by using an acid solution with the pH value of 1-2; (2) filtering, washing the lithium iron phosphate by using distilled water, and adding the washed lithium iron phosphate into ethanol and/or acetone wetting agent to form suspension; (3) mixing a soluble iron salt, a lithium salt, a phosphate and a carbon source in a solution of the ethanol in a ratio, adding the solution into the suspension, mixing, and drying in vacuum or protective atmosphere at the temperature of between 80 and 150 DEG C; and (4) baking for 3 to 6 hours in an inert gas atmosphere at the temperature of between 600 and 800 DEG C, and thus obtaining a lithium iron phosphate cathode material. The method has the advantages of simple process, convenience in operation, high conductivity of the regenerated lithium iron phosphate cathode material, high specific capacity, recycle of waste materials, environment friendliness and the like.
CN102881960 | Method for recycling lithium hydrate from lithium iron phosphate waste | LFP | Tianqi Lithium Corporation | 2012 | China | China | Invention | Pyrometallurgical Processing ¦ Hydrometallurgical Processing | The invention relates to a method for recycling lithium hydrate from lithium iron phosphate waste, and belongs to the technical field of waste lithium ion battery recycling. The invention provides a method for recycling lithium hydrate from lithium iron phosphate waste, which comprises the following steps: the lithium iron phosphate waste is roasted for 1-4h at the temperature of 500-800 DEG C; sulfuric acid is added into the roasted material for leaching, and the mixed solution of lithium phosphate, ferric phosphate and ferric sulfate is obtained after filtration; the mixed solution is heated to 80-100 DEG C, the pH value of the mixed solution is adjusted to be 2-2.5, reaction is carried out for 1-4h, and the ferric phosphate is obtained after filtration, washing and drying; the pH value of filtrate obtained through filtration is adjusted to be 6-7, and calcium chloride is added for dephosphorization; and sodium hydroxide is added into the filtrate obtained through filtration after the dephosphorization, the molar ratio of SO42-/Na+ is adjusted to be (0.9-1.1):1, the mixture is cooled to -5+/-3 DEG C under a stirring condition, the obtained filtrate is heated and evaporated until the liquid-solid ratio is (0.8-1.1):1, and then a lithium hydroxide crude product is obtained through cooling, crystallization and filtration.
US20130071306 | Battery disposal system | General LiB | Camp John Camp David M. | 2012 | USA | USA | Invention | Other Processes | Embodiments described herein comprise a system and method for the recycling and recovery of components and metals found within lithium ion batteries. The process includes the safe and effective means of disposing of batteries, including lithium thylnel cloride, lithium ion, conventional designs, in a manner that utilizes a process of alloying to chemically capture the by product.
US20130266855A1 | Method Of Fabricating Cathode For Lithium Ion Secondary Battery By Recycling Cathode Active Material | General LiB | Korea Advanced Institute Of Science And Tech Kaist | 2012 | South Korea | East Asia | Invention | Other Processes | The present invention relates to a method for fabricating a cathode for a lithium ion secondary battery by recycling an active material, and a lithium ion secondary battery including a cathode fabricated thereby. The method according to the present invention includes: carbonizing a binder existing in a cathode scrap of a lithium ion secondary battery by heat treating the cathode scrap of the lithium ion secondary battery; collecting a cathode active material from the cathode scrap of the lithium ion secondary battery; and forming a cathode for a lithium ion secondary battery without adding a conductive material to the collected cathode active material. According to the present invention, a lithium ion secondary battery which is environmentally friendly, economical, and capable of reducing manufacturing cost can be implemented.
KR101328585B1 | Fabricating Method Of Cathode For Lithium Ion Secondary Battery By Recycling Cathode Active Material | General LiB | Korea Institute Of Science And Technology | 2012 | South Korea | East Asia | Invention | Pyrometallurgical Processing | The present invention relates to a method for producing a cathode for a lithium ion secondary battery through recycling of a cathode active material, and a lithium ion secondary battery including a cathode prepared accordingly. The present invention comprises a first step of carbonizing a binder present in a cathode scrap for a lithium ion secondary battery by heat treating the cathode scrap for a lithium ion secondary battery; A second step of recovering a cathode active material from the cathode scrap for the lithium ion secondary battery; And forming a positive electrode for a lithium ion secondary battery without adding a conductive material to the recovered positive electrode active material. According to the present invention, it is possible to implement a lithium ion secondary battery that is environmentally friendly, economical, and can reduce manufacturing costs.
JP2014127417A | Method For Collecting And Reusing Negative Electrode Active Material Of Lithium Ion Battery | General LiB | Nissan Motor Company | 2012 | Japan | East Asia | Utility Model | Other Processes | PROBLEM TO BE SOLVED: To provide a method for reusing a negative electrode active material of a lithium ion battery in which a negative electrode active material layer is collected from a negative electrode and can be reused as the negative electrode coated again (a negative electrode active material layer coated and formed on a current collector).SOLUTION: A method for reusing a negative electrode active material layer can be accomplished which includes: a step (1) in which a negative electrode having the negative electrode active material layer containing a nonaqueous binder and a current collector is immersed into an aqueous solution having temperature higher than 50°C; a step (2) in which the exfoliated negative electrode active material layer is collected; and a step (3) in which the collected negative electrode active material layer is stuck to the current collector again.
KR20130092323A | Lithium Compound Recovering Device, Method For Recovering Lithium Compound And Lithium Compound Recovering System | General LiB | Posco Corporation | 2012 | South Korea | East Asia | Utility Model | Direct Recovery | PURPOSE: A lithium compound recovery apparatus effectively collects lithium from a lithium-containing solution by using an electrolysis device including a salt chamber, an anion chamber, and a cation chamber. CONSTITUTION: A lithium compound recovery apparatus includes an electrolysis device. The electrolysis device includes a salt chamber, an anion chamber, and a cation chamber. The lithium phosphate aqueous solution is put into the salt chamber. The lithium phosphate aqueous solution is put into the salt chamber. The anion chamber is separated into a salt chamber and an anion exchange film. The cation chamber is separated in the salt chamber and a cation exchange film. By the electrolysis, lithium ions in the salt chamber moves to the cation chamber, and hydroxide aqueous solution can be obtained. Phosphate ions in the salt chamber moves to the anion chamber, and phosphoric acid aqueous solution is obtained. The lithium compound recovery apparatus includes a lithium hydroxide manufacturing device (6). The lithium hydroxide manufacturing device concentrates the lithium hydroxide aqueous solution obtained in the cation chamber and manufactures lithium hydroxide. [Reference numerals] (AA) Adding processing water; (BB,CC) Saline water
JP2014114470 | Method For Separating And Removing Aluminum And Method For Recovering Valuable Metals From A Lithium Ion Battery | General LiB | Sumitomo Metal Mining Co | 2012 | Japan | East Asia | Invention | Other Processes | PROBLEM TO BE SOLVED: To provide, on an occasion for recovering, by using a sulfuric acid solution, valuable metals from defective products of anode materials produced during manufacturing processes or anode materials, etc. retrieved from used lithium ion batteries, for example, a method capable of effectively and efficiently separating and removing aluminum eluted into the sulfuric acid solution while inhibiting recovery losses of concomitantly exuding valuable metals. SOLUTION: After an anode material has been immersed within a sulfuric acid solution, the pH of the sulfuric acid solution is adjusted within a range of 3.5-6.5 by adding thereto a bicarbonate or carbonate, and aluminum eluted into the sulfuric acid solution is separated and filtered as aluminum hydroxide.
CN102583579A | Method for modifying rich lithium cobalt lithium manganite cathode material of lithium ion battery | Cobalt Chemistries | Brunp | 2012 | China | China | Invention | Mechanical Processing ¦ Other Processes | The invention relates to a method for modifying a rich lithium cobalt lithium manganite cathode material of a lithium ion battery, which comprises the following steps of: (1) taking a titanium plate as a substrate and a working electrode, taking graphite as a counter electrode, and adopting an electro-deposition process to deposit cobaltous-manganese oxide on the substrate; (2) mixing the cobaltous-manganese oxide obtained through the step 1 and soluble lithium salt into water, heating, keeping temperature constant, centrifuging, cleaning, drying, and obtaining cobalt lithium manganite powder; (3) mixing the cobalt lithium manganite powder obtained through the step 2 and soluble lithium salt into water, heating, keeping temperature constant, centrifuging, cleaning, drying, and obtaining rich lithium cobalt lithium manganite nano powder; (4) mixing aniline monomer, inorganic acid and water, stirring at room temperature, and obtaining phenylamine acid liquor; (5) preparing the rich lithium cobalt lithium manganite nano powder obtained through the step 3 into water solution; and (6) mixing the solution obtained through the step 5 and the phenylamine acid liquor obtained through the step 4, adding ammonium persulfate, stirring, filtering to obtain filter residues, washing, drying, and obtaining the product. According to the product prepared by the invention, the phase change and the dissolving loss of main metal caused by a lithium intercalation/deintercalation process are reduced.
CN102569940 | Method for recycling negative electrode material of waste lithium ion battery | General LiB | Changzhou Xiangyu Resource Recycling Technology Co.,Ltd. | 2012 | China | China | Invention | Mechanical Processing | The invention discloses a method for recycling a negative electrode material of a waste lithium ion battery. The method comprises the following steps of: spreading the dismantled coiled negative electrode material of a lithium battery into strip carbon-coated copper foils; crushing the strip carbon-coated copper foils and feeding into an airflow separator, wherein the heavy particles, namely copper and nickel metal particles, are gathered to obtain metal powder to be further separated, and the light particles, namely dust, drifts upwards so as to partially realize the separation of the metal particles and the carbon powder; conveying the dust in the airflow separator into a pulse dust collector by a dedusting exhaust fan, wherein the filtered dust falls into a dust collection hopper at the lower part; feeding carbon powder containing the metal powder after the pulse dust collection into an electrostatic separator so as to realize complete separation of metal and dust; and mixing the metal powders which contain copper and nickel and are obtained by airflow separation and electrostatic separation and then feeding into a dry type magnetic separator, wherein copper with relatively weak magnetism and nickel with relatively strong magnetism are completely separated under the effect of a magnetic field so as to realize complete separation of copper and nickel.
CN102856610A | Pretreatment method for recycling scrap lithium ion battery | General LiB | Chery Automobile Co., Ltd | 2012 | China | China | Invention | Direct Recovery | The invention aims to provide a pretreatment method for recycling scrap lithium ion battery, in order to avoid explosion in the subsequent battery crushing process. The key of the pretreatment method for recycling scrap lithium ion battery provided by the invention lies in that first, a lithium ion battery is stabbed for drain holes; and then the lithium ion battery is immersed by an alkaline solution, so that the alkaline solution reacts with the lithium ions precipitated from the lithium battery, and neutralizes acids generated by electrolyte encountering water. The battery can be discharged by being soaked in water; as the lithium metal has strong flexicity, the lithium metal reacts fast in water without combustion or explosion; and the electrolyte produces HF acid when encounters water, so that the alkaline solution is used to neutralize acids caused by electrolyte reaction to reduce environmental pollution.
WO2012166104 | EFFECTIVE RECOVERY OF LITHIUM FROM LITHIUM ION BATTERY WASTE | General LiB | EMPIRE TECHNOLOGY DEVELOPMENT LLC | 2012 | WIPO | Rest of the World | Invention | Other Processes | A process for recovering Li-ions can include: providing a composition having Li-ions to be extracted therefrom; removing materials from the Li-ions; introducing one or more cyclic siloxane to the Li-ions so as to form one or more cyclic siloxane-Li-ion complexes; extracting the one or more cyclic siloxane-Li-ion complexes by one or more liquid-liquid extraction steps; separating an organic phase having the cyclic siloxane-Li-ion complexes from an aqueous phase; removing water from the organic phase; filtering the organic phase to obtain a filtrate; and obtaining one or more Li-ions (e.g., Li salts) from the filtrate.
WO2012127291A1 | Recycling method and treatment device for battery pack | General LiB | Toyota Jidosha Kabushiki Kaisha | 2012 | WIPO | Rest of the World | Utility Model | Pyrometallurgical Processing | A method of recycling a battery pack (10) that includes an assembled battery composed of a plurality of electric cells that are connected in series to one another includes a heating process of heating the battery pack (10) by supplying a vapor supplied from a vapor boiler (14) into a heat treatment bath (12) for heating the battery pack (10) to replace a space in the heat treatment bath (12) with the vapor, and a condensation process of condensing thermolysis products, which are discharged from the battery pack (10) through the heating process, by a condenser (18).
CN102891345 | Method for recycling lithium chloride from waste lithium iron phosphate | LFP | Tianqi Lithium Corporation | 2012 | China | China | Invention | Pyrometallurgical Processing ¦ Hydrometallurgical Processing | The invention relates to a method for recycling lithium chloride from waste lithium iron phosphate, belongs to the technical field of waste and old lithium ion battery recycle, and solves the technical problem that the method for recycling lithium chloride from the waste lithium iron phosphate is provided. The method comprises the following steps of: roasting the waste lithium iron phosphate for 1-4hours under the temperature of 500-800 DEG C; leaching the materials after roasting by using hydrochloric acid, wherein the pH value is controlled to be within 0.5-1 during leaching; filtering so as to obtain a mixing liquid of lithium phosphate, iron phosphate and ferric chloride; heating the obtained mixing liquid to be at 80-100 DEG C; adjusting the pH value to be 2-2.5; reacting for 1-4hours; filtering; washing; drying so as to obtain the iron phosphate; adjusting the pH value of obtained filtrate to be 6-7; adding calcium chloride to perform phosphorous removal; and filtering; evaporating, concentrating, crystallizing, washing and drying the obtained filtrate to obtain lithium chloride.
KR20130130840A | Recycling Method And Treatment Device For Battery Pack | General LiB | Toyota | 2012 | South Korea | East Asia | Utility Model | Pyrometallurgical Processing | Recycling method of a battery pack 10 including a battery pack consisting of a plurality of cells connected in series with each other according to the present invention, from the steam boiler 14 into the heat treatment container 12 for heating the battery pack 10. A heating step of heating the battery pack 10 by supplying the supplied steam to replace the space in the heat treatment container 12 with steam; And a condensation process to condense the pyrolysis product discharged from the battery pack 10 through the heating process by the condenser 18.
CN103794832 | Recovery method of positive active material in lithium ion battery waste material | General LiB | BYD | 2012 | China | China | Invention | Pyrometallurgical Processing | The invention provides a recovery method of a positive active material in a lithium ion battery waste material. The method includes the following steps: S1, heat treatment of the waste material is performed at 350-500DEG C in inert gas or reducing gas atmosphere; S2, powder product obtained in the step S1 is sintered at 600-800DEG C in the inert gas or reducing gas atmosphere; and the positive active material is obtained by recovery; the positive active material is one or multiple substance selected from lithium phosphate, lithium silicate or a vanadium material of lithium. The positive active material obtained by recovery is high in charge and discharge capacity, and high in charge and discharge efficiency, the obtained positive active material is even in particle size distribution, and complete in crystal structure, the technical process of the recovery method is simple, the requirement on equipment is low, the process is easy to control, at the same time, the recovery process may not cause a negative impact on the active material, physical and chemical properties and electrochemical activity of the active material may not be affected, the recovery and reuse of the positive active material raw material can be realized, the cost can be saved, and the recovery method has environmental-friendly benefits.
CN102709619 | Preparation method for recycling lithium iron phosphate | LFP | Hunan Brunp Recycling Technology Co Ltd | 2012 | China | China | Invention | Pyrometallurgical Processing | The invention relates to a preparation method of a lithium ion battery cathode material, particularly a preparation method for recycling lithium iron phosphate. The invention mainly solves the following technical problems: the surface coating carbon of lithium iron phosphate is not removed, so that the materials can not be uniformly mixed in the ball milling process; and lithium, iron and phosphorus sources are not reasonably proportioned, so that the electrical properties of the lithium iron phosphate are still poor. The method comprises the following steps: putting abandoned lithium iron phosphate in an air or oxygen atmosphere kiln, heating to remove surface coating carbon, adding lithium salt and phosphate to supplement Li and P lost in the coating process removal process, carrying out wet-process ball milling in deionized water, drying to obtain a precursor, putting the precursor in a protective atmosphere kiln for presintering, carrying out high-temperature sintering, naturally cooling to room temperature, and finally pulverizing.
CN102646857 | Method for recycling and regenerating waste Li3V2(PO4)3 positive pole material | LVP | Harbin Institute of Technology | 2012 | China | China | Invention | Pyrometallurgical Processing | The invention relates to a method for recycling and reutilizing a waste lithium ion battery positive pole material, particularly a method for recycling and regenerating a waste Li3V2(PO4)3 positive pole material. The invention aims to solve the problem of no method for recycling and reutilizing waste Li3V2(PO4)3 pole material in the prior art. The method comprises the following steps: after sufficiently discharging the waste Li3V2(PO4)3 battery, separating the positive pole plate, and dissolving an aluminum foil with alkali liquor to separate positive pole powder; holding the positive pole powder at high temperature in an oxidizing atmosphere to obtain solid powder, and measuring contents of elements in the solid powder; after supplementing lithium, vanadium and a carbon source, dissolving the solid powder hydrochloric acid, and drying by distillation to obtain a solid mixture; drying the solid mixture, and calcining at high temperature to obtain a precursor; and calcining the precursor at 800 DEG C in an inert atmosphere to obtain the positive pole material. The invention has the advantages of simple technique and low acid consumption, and is convenient for separation and purification; and all properties of the prepared positive pole material satisfy the application demands. The invention is used for recycling and reutilizing waste lithium ion batteries.
CN102709621A | Method for recycling high purity carbon material from waste lithium ion battery | General LiB | Shanghai Institute of Technology | 2012 | China | China | Invention | Pyrometallurgical Processing | The invention discloses a method for recycling a high purity carbon material from a waste lithium ion battery, comprising the following steps: firstly, stripping a housing of the waste lithium ion battery, collecting a negative plate, placing the negative plate into a glass or metal container with water, carrying out ultrasonic vibration until a carbon negative falls off from a copper foil so as to obtain solution containing a carbon negative material and a copper foil matrix, picking out the copper foil matrix to obtain solution containing the carbon negative material, filtering the solution containing the carbon negative material by a vacuum pumping filter to obtain carbon negative solid components, washing the carbon negative solid components by tap water until the pH of filtrate is in the range of 7 to 8, soaking the carbon negative solid components for 30 to 60min by 5 to 10 percent of diluted hydrochloric acid or nitric acid, and filtering again by the vacuum pumping filter; washing a filter cake by distilled water or deionized water until the pH of the filtrate is neutral; and after drying the filter cake in an oven at a control temperature of 60 to 150 DEG C, roasting the filter cake for 1 to 5h in a high temperature sintering furnace at a control temperature of 400 to 800 DEG C in the non-oxide atmosphere so as to obtain the high purity negative carbon material which can be reutilized.
WO2012111693 | VALUABLE METAL RECOVERY METHOD | General LiB | Sumitomo Metal Mining Co | 2012 | WIPO | Rest of the World | Invention | Pyrometallurgical Processing | Provided is a method for improving the recovery rate of valuable metals such as cobalt when drying the battery waste of lithium ion batteries and the like. A second alloy excellent in terms of iron-cobalt separation performance and containing a small amount of iron is obtained by performing: a pre-oxidation step (ST20) for roasting and pre-oxidizing battery waste containing aluminum and iron; a melting step (ST21) for obtaining a molten product by melting the battery waste after the pre-oxidation step; a first slag separation step (ST22) for separating and recovering first slag containing aluminum oxide from the molten product; a second oxidation step (ST23) for oxidizing a molten first alloy after the first slag separation step; and a second slag separation step (ST24) for separating and recovering a second slag containing iron from a second alloy after the second oxidation step (ST23).
CN102903985A | Method for recycling lithium carbonate from lithium iron phosphate waste material | LFP | Tianqi Lithium Corporation | 2012 | China | China | Invention | Pyrometallurgical Processing ¦ Hydrometallurgical Processing | The invention relates to a method for recycling lithium carbonate from a lithium iron phosphate waste material, and belongs to the technical field of waste lithium oil battery recycling. The technical problem to be solved by the invention is that a method for recycling lithium carbonate from the lithium iron phosphate waste material is provided. The method provided by the invention comprises the following steps of: roasting the lithium iron phosphate waste material at 500-800 DEG C for 1-4 hours; adding sulfur into the roasted waste material and leaching, and filtering so as to obtain a mixed solution of lithium phosphate, iron phosphate and ferric sulfate; heating the mixed solution to 80-100 DEG C, and adjusting the pH value to 2-2.5, reacting for 1-4 hours, filtering, washing, and drying to obtain iron phosphate; adjusting the pH value of a filtrate obtained by filtering to be 6-7, adding calcium chloride and dephosphorizing, and filtering; and adjusting the pH value of the filtrate obtained by filtering to be 10-12 by sodium carbonate, reacting for 0.5-2 hours, filtering, washing, and drying so as to obtain battery grade lithium carbonate.
CN102910607A | Comprehensive recycling method for lithium iron phosphate cathode material | LFP | Tianqi Lithium Corporation | 2012 | China | China | Invention | Pyrometallurgical Processing ¦ Hydrometallurgical Processing | The invention relates to a comprehensive recycling method for a lithium iron phosphate cathode material, belonging to the technical field of recycle of waste lithium ion batteries. The invention aims to provide the comprehensive recycling method for the lithium iron phosphate cathode material, comprising the following steps of: a, roasting the lithium iron phosphate cathode material at the temperature of 500-800 DEG C for 1-4h; b, adding sulfuric acid into a roasted material to leach, controlling the pH value between 0.5 and 1 during leaching, and filtering to obtain a mixed solution of lithium phosphate, ferric phosphate and ferric sulfate; c, heating the mixed solution obtained in the step b to 80-100 DEG C, adjusting the pH value of the mixed solution to 2-2.5, reacting for 1-4h, filtering, cleaning and drying to obtain the ferric phosphate; and d, adjusting the pH value of a filtrate obtained through filtering in the step c to 10-12, reacting for 0.5-2h, filtering, cleaning and drying to obtain the lithium phosphate.
CN102916236A | Comprehensive recycling method for lithium iron phosphate positive plates | LFP | Tianqi Lithium Corporation | 2012 | China | China | Invention | Pyrometallurgical Processing ¦ Hydrometallurgical Processing | The invention relates to a comprehensive recycling method for lithium iron phosphate positive plates, belonging to the technical field of waste lithium resource recycling. The invention is designed for solving the technical problem of providing a comprehensive recycling method for lithium iron phosphate positive plates. The comprehensive recycling method for lithium iron phosphate positive plates, disclosed by the invention, comprises the following steps of: taking a lithium iron phosphate positive plate, heating the lithium iron phosphate positive plate to 300-400 DEG C and carrying out heat treatment for 1-4 h, separating a matrix aluminum foil from a positive material so as to obtain a mixture of a lithium iron phosphate positive material, a conductive agent and adhesive residues, and roasting the mixture for 1-4 h at the temperature of 500-800DEG C; carrying out sulfuric acid leaching on an obtained material subjected to roasting, controlling the pH value of the material when leached to be 0.5-1, and filtering the obtained material so as to obtain a mixed solution of lithium phosphate, iron phosphate and ferric sulfate; heating the obtained mixed solution to 80-100 DEG C, adjusting the pH value of the mixed solution to be 2-2.5, carrying out reaction for 1-4 h on the obtained product, and then filtering, washing and drying the obtained product so as to obtain iron phosphates; and adjusting the pH value of filter liquor obtained through filtering to be 10-12, carrying out reaction on the filter liquor for 0.5-2 h, and filtering, washing and drying the obtained product so as to obtain lithium phosphates.
JP2013182709 | Method Of Separating And Recovering Collector And Positive Electrode Active Material From Positive Electrode Material For Lithium Ion Battery | General LiB | Jx Nippon Mining & Metals Corp | 2012 | Japan | East Asia | Invention | Pyrometallurgical Processing | PROBLEM TO BE SOLVED: To provide a method, different from prior art, for achieving high separation and recovery efficiency of positive electrode active material and collector at a low cost. SOLUTION: The method of separating and recovering collector and positive electrode active material from a positive electrode material for lithium ion battery includes (A) a step for preparing a positive electrode material for lithium ion battery having such a constitution that the collector and the positive electrode active material are bonded by a binder, and (B) a step for performing a step for separating positive electrode material for lithium ion battery into the collector and positive electrode active material by using a pulverized medium, simultaneously with a step for recovering positive electrode active material under a sieve by sieving the positive electrode material thus separated.
JP2013211234 | Method For Separating And Recovering Positive Electrode Active Material From Lithium Ion Battery Positive Electrode Material | General LiB | Jx Nippon Mining & Metals Corp | 2012 | Japan | East Asia | Invention | Pyrometallurgical Processing | PROBLEM TO BE SOLVED: To provide a method different from conventional arts, by which high separation/recovery efficiency of a positive electrode active material and a collector can be achieved at low cost. SOLUTION: A method for separating and recovering a collector and a positive electrode active material from a lithium ion battery positive electrode material includes: (A) preparing a lithium ion battery positive electrode material including a collector and a positive electrode active material which are bonded by a binder; (B) separating the positive electrode material into the collector and the positive electrode active material by applying an impact force to the positive electrode material; and (C) simultaneously performing a step C-1 of further separating the positive electrode material after having passed through the step B into the collector and the positive electrode active material by using a pulverization medium and a step C-2 of sieving the separated positive electrode material to recover the positive electrode active material under a sieve.
US20130313485A1 | Method Of Fabricating Lifepo4 Cathode Electroactive Material By Recycling | LFP | Korea Advanced Institute Of Science And Tech Kaist | 2012 | South Korea | East Asia | Invention | Pyrometallurgical Processing | The present invention relates to a method for fabricating a LiFePO4 cathode electroactive material for a lithium secondary battery by recycling, and a LiFePO4 cathode electroactive material for a lithium secondary battery, a LiFePO4 cathode, and a lithium secondary battery fabricated thereby. The present invention is characterized in that a cathode scrap is heat treated in air for a cathode electroactive material to be easily dissolved in an acidic solution, and amorphous FePO4 obtained as precipitate is heat treated in an atmosphere of air or hydrogen so as to fabricate crystalline FePO4 or Fe2P2O7. According to the present invention, a cathode scrap may be recycled by using a simple, environmentally friendly, and economical method. Further, a lithium secondary battery fabricated by using a LiFePO4 cathode electroactive material from the cathode scrap is not limited in terms of performance.
CN102637921 | A new efficient comprehensive utilization method of waste lithium ion batteries | General LiB | Southwest University of Science and Technology (SWUST) | 2012 | China | China | Invention | Sorting ¦ Mechanical Processing ¦ Pyrometallurgical Processing | The invention discloses a new high-efficiency comprehensive utilization method of waste lithium-ion batteries, which is divided into three processes, a pretreatment process, a sorting process and a vacuum heat treatment process; the pretreatment process is to put the waste lithium-ion battery in water In the medium, the waste lithium ion battery is crushed by a shearing crusher, and the positive and negative electrode materials are peeled off from the electrode plate; the separation process described above uses the different density of each component of the waste lithium ion battery to float on the water surface The polyethylene film or polypropylene film and plastic shell are separated and recovered. After filtration, the filtrate is processed and recycled; the vacuum heat treatment process is to separate the positive and negative materials of the non-conductor waste lithium-ion battery, lithium cobalt oxide and acetylene, from the separation process. Put it in the material boat or directly in the furnace for vacuum heat treatment. The method has simple process, high recovery efficiency, no external reducing agent and no secondary pollution.
CN103219561A | Method for recovering lithium manganate battery anode material | Manganese Chemistries | Tianqi Lithium Corporation | 2013 | China | China | Invention | Mechanical Processing ¦ Pyrometallurgical Processing | The invention relates to a method for recovering lithium manganate battery anode material, belongs to the field of waste battery recovery technology, and aims at providing the method for recovering the lithium manganate battery anode material. The method for recovering the lithium manganate battery anode material comprises the following steps of: separating an aluminium foil from a positive plate of a lithium manganate battery, and heating the positive plate of the lithium manganate battery at the temperature of 300-600 DEG C for 1-4h; after that, separating the aluminium foil to obtain a mixture of lithium manganate anode material, a conductive agent and an adhesive; calcining the mixture at the temperature of 1000-12000 DEG C for 1-3h, and pelletizing; evenly mixing the pelletized mixture with the carbonaceous reducing agent, silica and lime according to the weight ratio of 100: (18-22): (13-17): (14-18); smelting for 1-3h by an electric furnace to obtain manganese-silicon alloy and slag; and carrying out acid leaching on the slag, and adding sodium carbonate solution into the slag for precipitating and filtering to obtain the lithium carbonate.
CN203839480U | Waste power battery module disassembling production line | General LiB | Brunp | 2013 | China | China | Utility Model | Dismantling | The utility model relates to a waste power battery module disassembling production line. The waste power battery module disassembling production line comprises feeding equipment, cutting positioning equipment, automatic cutting equipment, a discharging roller way and a disassembling work bench, wherein the feeding equipment, the cutting positioning equipment, the discharging roller way and the disassembling work bench are sequentially arranged along the traveling direction of a waste power battery module; and a cutting device in the automatic cutting equipment is positioned right above the cutting positioning equipment. By the adoption of the automatic positioning equipment and the automatic cutting equipment, the waste power battery module can be quickly and efficiently disassembled, the disassembling safety is improved, the labor intensity of an operator is reduced, and the waste power battery module disassembling production line belongs to the field of automobile power battery recovery treatment equipment.
CN103413990 | Method used for recycling current collectors of used lithium ion batteries | General LiB | Zhejiang University of Technology | 2013 | China | China | Invention | Dismantling ¦ Mechanical Processing | The invention discloses a method used for recycling current collectors of used lithium ion batteries. The method comprises following steps: used lithium ion batteries are discharged and disassembled so as to release electrolyte, and then is crushed; the crushed used lithium ion batteries are added into a dilute acid solution, the mixture is stirred, and battery diaphragms which are dispersed after stirring are collected; the mixture is stirred continuously until cathode active materials all fall from the used lithium ion batteries, and cathode copper current collectors are agglomerated; the cathode copper current collectors are collected, and the residual mixture is filtered by sieves so as to obtain solid anode materials; the anode materials are mixed with a corrosion inhibitor, sulfuric acid and hydrogen peroxide, the mixture is reacted until the anode materials all fall off and anode aluminium current collectors are agglomerated, and then the agglomerated anode aluminium current collectors are sieved by a sieve with a bore diameter of 6 to 10mm so as to obtain solid anode aluminium current collectors. Recovery efficiency of lithium ion battery current collectors are high, recovery efficiency of the anode current collectors can reach 92%, recovery efficiency of the cathode current collectors can reach to 99 to 100%, and the leaching of active materials is easy.
CN103138019A | Waste energy echelon utilization method of power battery for electric vehicle | General LiB | Brunp | 2013 | China | China | Invention | Dismantling ¦ Other Processes | The invention discloses a waste energy echelon utilization method of a power battery for an electric vehicle. The waste energy echelon utilization method of the power battery for the electric vehicle comprises the following steps: firstly, a waste power battery set is disassembled; secondly, performance detection is conducted on battery monomers without damaged appearance to screen out battery monomers capable of being directly used and ensure that a fifth step is accessed, the battery monomers capable of being repaired and reused are screened out, and processed in a third step, and unrepairable battery monomers are processed in a discarded mode; thirdly, the battery monomers capable of being repaired and reused are repaired; fourthly, performance detection is conducted on repaired battery monomers to screen out battery monomers with the difference of nominal voltage and virtual voltage not larger than 0.02V and the virtual capacity not lower than 70% of nominal capacity, the battery monomers with the difference of the nominal voltage and the virtual voltage not larger than 0.02V and the virtual capacity not lower than 70% of the nominal capacity are processed according to the next step, and the repaired battery monomers not capable of reaching the standards are processed in a discarded mode; and fifthly, a new power battery set is assembled. Because waste capacity of a monomer battery of the power battery is reasonably utilized, and is recombined to a new power battery applied to different occasions, the waste energy echelon utilization method of the power battery for the electric vehicle not only satisfies requirements of using occasions, but also utilizes performance of the power batteries.
CN103178316A | Novel electric vehicle power battery pack separation apparatus | General LiB | Brunp | 2013 | China | China | Invention | Dismantling ¦ Other Processes | The invention discloses a novel electric vehicle power battery pack separation apparatus. The apparatus comprises a frame disassembling cavity for separating a battery pack, a monomer disassembling cavity and a lower cavity positioned below the frame disassembling cavity and the monomer disassembling cavity, a track sequentially passes through the frame disassembling cavity and the monomer disassembling cavity, and the track provided with an automatic crawler wheel cart used for conveying the battery pack. The lossless, discharge-free and harmless disassembling of vehicle power batteries is realized through the above cavities and the combination of an automatic control unit. A rotating platform adopted in the monomer disassembling cavity drives battery monomers to rotate at any angle in a horizontal plane and to be positioned, and the monomer disassembling device realizes the all-around, accurate distance, depth and speed disassembling of the battery monomers, so the disassembling work efficiency of the battery pack is effectively improved, the labor intensity is greatly reduced, secondary pollution after the cutting of the module pack is avoided, and the energy saving and environmental protection advantages are possessed.
CN203134933U | Novel power cell module separating equipment for electric vehicles | General LiB | Brunp | 2013 | China | China | Utility Model | Dismantling ¦ Other Processes | The utility model discloses novel power cell module separating equipment for electric vehicles. The power cell module separating equipment comprises an outer frame disassembling chamber, a single cell disassembling chamber and a lower chamber below the outer frame disassembling chamber and the single cell disassembling chamber, wherein the outer frame disassembling chamber and the single cell disassembling chamber are used for separating cell modules, a rail sequentially passes by the outer frame disassembling chamber and the single cell disassembling chamber, and an automatic crawler wheel trolley for conveying the battery modules is arranged on the rail. A power cell for an electric vehicle is disassembled in a nondestructive, discharge-free and harmless manner through the regions under the control of an automatic control unit; and particularly, a turn table in the single cell disassembling chamber can drive single cells to rotate for any angle on a horizontal plane within 360 degrees to be located, and the turn table is combined with the single cell disassembling chamber to disassemble the single cells all around with precise distance, depth and speed, thereby effectively improving the working efficiency for disassembling the battery modules, greatly reducing the labor intensity, eliminating secondary pollution generated after the battery modules are cut, saving energy and protecting the environment.
CN103367839A | Method for recovering and separating anode pole piece from waste and old lithium ion battery | General LiB | Inner Mongolia snow New Material Technology Co., Ltd | 2013 | China | China | Invention | Dismantling ¦ Pyrometallurgical Processing | The invention discloses a method for recovering and separating an anode pole piece from a waste and old lithium ion battery. The method comprises the steps: carrying out voltage detection of the waste and old lithium ionic battery, dismantling the battery, removing an electric core of the battery, and completely separating an anode material of the anode pole piece from an aluminum foil by high temperature treatment. The method is the simple and easy method, does not require any organic solvents in the treatment process, cannot produce dust, and is more environmentally friendly compared with a conventional separation process. At the same time, waste and old resource recycling is a way of protection of existing resources, and ensures long-term development of lithium ion battery industries.
CN103346365A | Method for recycling negative material from waste lithium ion battery | General LiB | Xinhua (Shanghai) equipment Co., Ltd | 2013 | China | China | Invention | Dismantling ¦ Other Processes | The invention discloses a method for recycling a negative material from a waste lithium ion battery. The method comprises the following steps of detecting the voltage of the waste lithium ion battery, disassembling the battery, taking out a cell, thoroughly separating the negative material on a negative pole piece from a copper foil, and carrying out the high-temperature impurity removal treatment on the recycled graphite negative material so as to finally obtain the graphite negative material of an original state. The method is simple and feasible, the cost is lower than that of the negative material which is sold in the market, no organic solvent is used in the recycling process, no dust is produced, and the method is environment-friendly compared with the production process of a normal negative material. Meanwhile, the recycling of the waste resource favors the protection of the existing resource and can guarantee the long-term development of the lithium ion battery industry.
CN103449395 | Method for recycling positive material from water-system waste lithium iron phosphate battery | LFP | University of Science and Technology, Beijing | 2013 | China | China | Invention | Dismantling ¦ Other Processes | The invention discloses a method for recycling a positive material from a water-system waste lithium iron phosphate battery. The method comprises the following steps: elaborately disassembling fully-discharged waste lithium iron phosphate battery to obtain an undamaged positive plate, separating a positive active material from a current collector in a way of immersing through deionized water, and drying and ball-milling the active material to obtain a lithium iron phosphate positive material to be recycled; respectively testing carbon content and ratio of Li, Fe and P elements of the lithium iron phosphate positive material to be recycled, adding a lithium source and an iron source, adjusting a mole ratio of Li to Fe to P to be (1.0-1.1):1:1, further adding the lithium source, the ion source and the phosphate source according to a ratio of 1:1:1 and adjusting C content ratio in the material; and performing ball milling, low-temperature pre-sintering and high-temperature sintering on the material of which ratio of the elements is adjusted to obtain the recycled lithium iron phosphate positive material. The recycled material has the advantages that 0.1C discharging capability can reach up to 156mAh/g, 2C discharging capability can reach up to 120mAh/g, the retention ratio of 0.1C discharging capability after 50 times of recycling is greater than 99% and various electrochemical properties are excellent. The method disclosed by the invention is low in cost and simple in process; the secondary pollution is avoided.
US8616475B1 | Recovery of lithium ion batteries | General LiB | Retriev Technologies Inc | 2013 | USA | USA | Invention | Material Regeneration | The present invention provides a process for recovery of copper, aluminum, carbon and cathode material from spent lithium ion batteries having lithium metal oxide cathode material. The cathode material which is recovered can be regenerated with lithium hydroxide and reused as cathode material.
US8882007B1 | Process for recovering and regenerating lithium cathode material from lithium-ion batteries | General LiB | Retriev Technologies Inc | 2013 | USA | USA | Invention | Material Regeneration | The present invention related to a method for the recycling of batteries by recovering and regenerating the cathode material. The method includes the steps of isolating the cathode particles and then regenerating the cathode particles for use in the same type of battery.
CN103400965 | Process for reserve recycling and preparation of lithium nickel cobaltate from waste lithium battery as raw material | Cobalt Chemistries | Brunp | 2013 | China | China | Invention | Material Regeneration | The invention discloses a process for reserve recycling and preparation of lithium nickel cobaltate from a waste lithium battery as a raw material, and belongs to the field of waste lithium battery recycling. According to the process disclosed by the invention, an anode material of the waste lithium ion battery is recycled, a new lithium nickel cobaltate anode material is synthesized by means of a reserve recycling process, the regenerated anode material meets the performance requirements for native products, and resource utilization is achieved; the prepared primary product of lithium nickel cobaltate is treated by using a reducing metal powder so that the obtained lithium nickel cobaltate has oxygen vacancy; LiNixCo1-xO2-y is obtained, wherein x is not less than 0.33 and not more than 0.67, and y is not less than 0.05 and not more than 0.5; the oxygen vacancy can be used for enhancing the migration capacity of lithium ions in the lithium nickel cobaltate crystal structure and enhancing the discharge capacity of the battery. The reducing metal powder adopted by the process disclosed by the invention has the advantages that the synthesis process can be simplified and the cost for preparing the oxygen vacancy can be reduced.
CN103259062A | Method for regenerating graphene by recovering waste lithium ion battery | General LiB | Tsinghua University Shenzhen Graduate School | 2013 | China | China | Invention | Material Regeneration | The invention discloses a method for regenerating graphene by recovering a waste lithium ion battery. The method is characterized by comprising the following steps of: S1, recovery of an active substance of a battery electrode: carrying out pre-charge or pre-discharge treatment on the waste lithium ion battery which takes graphite as an anode material, and then separating a cathode coating and an anode coating from a current collector and an outer package to obtain a cathode and anode blending material; S2, separation of an intercalated graphite electrode material: drying and crushing the cathode and anode blending material, and separating the active substances of a positive electrode and a negative electrode by adopting a physical method to obtain intercalated graphite powder; and S3, preparation of graphene from the intercalated graphite powder: preparing the graphene by an oxidation-reduction method or an ultrasonic stripping method based on the intercalated graphite powder as a raw material. After the method is adopted, the industrial recovery of the lithium ion battery is realized, and a graphene material can be regenerated by a graphite anode with high added value, so that the method has better application prospect and feasibility, and can produce greater economic benefit and social benefit.
CN104708008A | Making method for cobalt-nickel alloy powder | General LiB | GEM | 2013 | China | China | Invention | Material Regeneration ¦ Pyrometallurgical Processing | The invention relates to hard alloy, in particular to a making method for cobalt-nickel alloy powder. The making method includes the following steps: 1, a cobalt-nickel chloride solution is prepared; 2, a carbon-ammonium saturated solution is added into a reaction kettle to serve as a base solution, and then a carbon-ammonium solution and the cobalt-nickel chloride solution are slowly added into the reaction kettle through a peristaltic pump; 3, D50 is stabilized to range from 16.00 micrometers to 17.00 micrometers by controlling the flow of the carbon-ammonium solution and the flow of the cobalt-nickel chloride solution, the PH of the mixture is stabilized to be a certain value ranging from 7.00 to 7.20 all the time, and a precursor is obtained; 4, the precursor is washed through hot water, and then filtering, drying and smashing are carried out; 5, H2 is guided at the temperature ranging from 400 DEG C to 800 DEG C to carry out restoration for 12 h to 18 h, and the cobalt-nickel alloy powder is obtained. The alloy powder produced with the making method has the advantages of being even in particle size distribution and regular in morphology.
JP2014199774 | Method For Recovering Valuable Material From Lithium Ion Battery | General LiB | Jx Nippon Mining & Metals Corporation | 2013 | Japan | East Asia | Invention | Mechanical Processing ¦ Direct Recovery | PROBLEM TO BE SOLVED: To provide a method for recovering a valuable material from a lithium ion battery, capable of achieving high separation and recovery efficiency of a positive electrode active material and a collector at a low cost. SOLUTION: A lithium ion battery is crushed after having been roasted, a case is screened on a screen, and then a positive electrode recovered at under the screen is separated into a positive electrode active material and a collector by a predetermined method.
CN203091082U | Full-automatic magnetic separation device of waste batteries and process waste materials | General LiB | Brunp | 2013 | China | China | Utility Model | Mechanical Processing ¦ Other Processes | The utility model discloses a full-automatic magnetic separation device of waste batteries and process waste materials. The full-automatic magnetic separation device comprises a magnetic separation chamber, a primary magnetic separation mechanism and a secondary primary magnetic separation mechanism. By adopting a two-level magnetic separation way, the magnetic separation efficiency is greatly improved by two processes of roughly separating and finely separating in sequence; magnetic materials and non-magnetic materials are separated with a high recognition rate; and by adopting a manner of transmitting via crawler belts, the full-automatic magnetic separation device realizes step-by-step gradient magnetic separation, is great in bearing capacity, smooth in operation, full-automatic in transportation and strong in continuity, markedly reduces the labor strength, improves the operation efficiency and has a high value in popularization and application.
CN203091393U | Full-automatic magnetic breaking and separating device of waste batteries and process waste materials | General LiB | Brunp | 2013 | China | China | Utility Model | Mechanical Processing ¦ Other Processes | The utility model discloses a full-automatic magnetic breaking and separating device of waste batteries and process waste materials. The full-automatic magnetic breaking and separating device comprises a roughly breaking device, a finely breaking device, a thermally decomposing device, a vibrating and separating device and a magnetic separating device, wherein main feeding/discharging openings of the roughly breaking device, the finely breaking device, the thermally decomposing device, the vibrating and separating device and the magnetic separating device are in sequence directly or indirectly connected with one another. According to the full-automatic magnetic breaking and separating device, the feeding of the waste batteries and the process waste materials and the collecting of noble metals are finished by gradually breaking in a step-by-step manner by adopting the roughly breaking device and the finely breaking device in sequence, and subsequently, thermally decomposing by adopting the thermally decomposing device, and then separating via the vibrating and separating device and magnetically separating via the magnetic separating device. The whole processing process has the advantages of full-automatic transportation and strong continuity, markedly reduces the labor strength and improves the operation efficiency; and simultaneously, the whole processing process is strong in sealing property and effectively avoids the phenomenon of secondary pollution generated during recycling the waste batteries and the process waste materials.
CN104282962A | Method for recovering electrolytes from waste/used lithium-ion batteries | General LiB | Zhejiang Wanxiang Yineng Power battery Co. Ltd; Wanxiang Group Corp, Wanxiang Electric Vehicle Co Ltd | 2013 | China | China | Invention | Mechanical Processing ¦ Direct Recovery | The invention relates to the field of recovery of lithium-ion batteries and particularly relates to a method for recovering electrolytes from waste/used lithium-ion batteries. Specifically, the method comprises the steps of separating and recovering the electrolytes from cylindrical lithium-ion batteries, of which shells are opened, by an ultrahigh-speed centrifuge method under the protection of inert gas. The method has the advantages that the process is simple, the investment is relatively small, and cleanup is relatively good, efficient and environmentally-friendly; recovered products can be reutilized, so that energy sources are saved.
JP5657730B2 | Method Of Recovering Valuable Materials From The Lithium-Ion Battery | General LiB | Nippon Mining & Metals Co., Ltd. | 2013 | Japan | East Asia |  | Mechanical Processing ¦ Pyrometallurgical Processing
CN103056146A | Fully-automatic crushing sorting system for waste and old batteries and process wastes thereof | General LiB | Brunp | 2013 | China | China | Invention | Mechanical Processing ¦ Pyrometallurgical Processing | The invention discloses a fully-automatic crushing sorting system for waste and old batteries and process wastes thereof. The system comprises a coarse crushing device, a fine crushing device, a pyrolysis device, a shake sorting device and a magnetic separation device, and the main material inlets/outlets of the coarse crushing device, the fine crushing device, the pyrolysis device, the shake sorting device and the magnetic separation device are sequentially, directly or indirectly, and mutually connected. The waste and old batteries and the process wastes thereof are gradiently crushed step by step through firstly adopting the coarse crushing device and then adopting the fine crushing device, are pyrolyzed through adopting the pyrolysis device, are sorted by the shake sorting device, and undergo magnetic separation through the magnetic separation device, so the access of the waste and old batteries and the process wastes thereof and the collection of precious metals are completed, thereby the system has the advantages of full-automatic conveying in the whole processing process, strong continuity, substantial mitigation of the labor intensity, and great improvement of the operation efficiency; and the closure of the whole processing process is strong, so the secondary pollution phenomenon in the recovery of the waste and old batteries and the process wastes thereof is effectively avoided.
CN103531763A | Preparation method of nickel cobalt lithium manganate | Ternary LIB | Brunp | 2013 | China | China | Invention | Mechanical Processing ¦ Pyrometallurgical Processing | The invention relates to a preparation method of nickel cobalt lithium manganate. A sol-gel method and a porous alumina template method are combined to prepare a nickel cobalt lithium manganate material characterized by uniform particle size, consistent appearance and structure, and stable and excellent performance. The method includes the steps of: subjecting an aluminum foil to frosting, soaking, washing and heat treatment in a nitrogen atmosphere, then conducting electrochemical polishing treatment; taking the polished aluminum foil as an anode, and adopting a twice anode oxidation method to prepare a porous alumina template; preparing a sol containing a nickel source, a cobalt source, a manganese source and a lithium source in certain proportion, and soaking the porous alumina template in the sol, then taking it out, and sintering it repeatedly under certain conditions; and finally, soaking the nickel cobalt lithium manganate loaded porous alumina into an alkaline solution, carrying out filtering, washing, evaporative crystallization, and ball-milling screening, thus obtaining the nickel cobalt lithium manganate product. The method is simple and feasible to operate, and can effectively control the appearance, structure and size of crystals, thus providing a new approach for preparation of the high-performance nickel cobalt lithium manganate material.
US20130146688 | System and Method(s) for Recycling Lithium-Ion Batteries | General LiB | Palumbo John L. Boyd Stephen A. | 2013 | USA | USA | Invention | Other Processes | A system and methods for recycling lithium-containing battery materials are disclosed. More specifically, the system and method use a high energy ball mill for recrystallizing, reordering and/or reconstituting the lithium-ion containing battery material. In one embodiment, the system for recrystallizing the lithium-containing battery material restores it to its original state of functionality.
US20140264185A1 | Recycling Method Of Olivine-Based Cathode Material For Lithium Secondary Battery, Cathode Material Fabricated Therefrom | General LiB | Korea Advanced Institute Of Science And Tech Kaist | 2013 | South Korea | East Asia | Invention | Other Processes | The present invention relates to a method for recycling LiFePO4, which is an olivine-based cathode material for a lithium secondary battery. The present invention is characterized in that a cathode material including LiFePO4 is synthesized using, as precursors, amorphous FePO4.XH2O and crystalline FePO4.2H2O (metastrengite) obtained by chemically treating LiFePO4 as an olivine-based cathode material for a lithium secondary battery, which is produced from a waste battery. Since a cathode fabricated from the LiFePO4 cathode material synthesized according to the present invention does not deteriorate the capacity, output characteristics, cycle efficiency and performance of the secondary battery and the cathode material of the lithium secondary battery may be recycled, the secondary battery is economically efficient.
KR20140009048A | Method Of Recovering Lithium From Fly Ashes Or Waste Water Derived From Active Material For Lithium Secondary Battery By Using | General LiB | Korea Basic Science Research Institute | 2013 | South Korea | East Asia | Invention | Other Processes | The present invention provides a method for collecting lithium from fly ashes or waste water caused in the production process of active materials for a lithium secondary battery using an electrochemical method. The method comprises the steps of: preparing fly ash water or waste water caused in the production process of active materials for a lithium secondary battery (S10); manufacturing lithium manganese oxide by putting a sorbent into the fly ash water or the waste water caused in the production process of the active materials for a lithium secondary battery (S20); manufacturing slurry by stirring after putting the lithium manganese oxide, a conductive material, a binder, and a solvent into a stirrer (S30); coating the manufactured slurry on aluminum foil or copper foil and drying the coated slurry (S40); checking the reactive potential with a cyclic voltammetry after the slurry-coated aluminum foil or copper foil is put into an electrolytic cell containing an electrode plate and lithium metal (S50); depositing the lithium on the surface of the electrode plate by maintaining the electrolytic cell as the checked reactive potential (S60); and separating the lithium deposited on the surface of the electrode plate (S70). [Reference numerals] (AA) START; (BB) END; (S10) Prepare fly ash water or waste water caused in the production process of active materials for a lithium secondary battery; (S20) Manufacture lithium manganese oxide by putting a sorbent into the fly ash water or the waste water caused in the production process of the active materials for a lithium secondary battery; (S30) Manufacture slurry by stirring a stirrer after the lithium manganese oxide, a conductive material, a binder, and a solvent are put into the stirrer; (S40) Dry the manufactured slurry after the manufactured slurry is coated with aluminum foil or copper foil; (S50) check the reactive potential with a cyclic voltammetry after the slurry-coated aluminum foil or copper foil is put into an electrolytic cell containing an electrode plate and lithium metal; (S60) Deposit lithium on the surface of the electrode plate by maintaining the electrolytic cell as the checked reactive potential; (S70) Separate the lithium deposited on the surface of the electrode plate
KR101439427B1 | Recycling Method Of Olivine-Based Cathode Material For Lithium Secondary Battery, Cathode Material Fabricated Therefrom | General LiB | Korea Institute Of Science And Technology | 2013 | South Korea | East Asia | Invention | Other Processes | The present invention relates to a method for recycling LiFePO_4, which is an olivine-based cathode material for a lithium secondary battery. The present invention is to synthesize a cathode material including LiFePO_4 using amorphous FePO_4·nH_2O and crystalline FePO_4·2H_2O (meta-strengite) as precursors, wherein the amorphous FePO_4·nH_2O and the crystalline FePO_4·2H_2O are obtained by chemically treating LiFePO_4, which is an olivine-based cathode material for a lithium secondary battery generated from waste batteries. A cathode manufactured from the LiFePO_4 synthesized according to the present invention is economical as the capacity, output characteristics, cycle efficiency and performance of a secondary battery are not degraded and the cathode material of a lithium secondary battery can be recycled.
CN104143667A | Method and device for collection of waste lithium ion battery electrolyte solution | General LiB | Air China Lianyungang | 2013 | China | China | Invention | Direct Recovery | Belonging to the technical field of lithium ion battery recovery, the invention discloses a method and device for collection of a waste lithium ion battery electrolyte solution. The method comprises the steps of: (1) placing a waste lithium ion battery obliquely for 12-72h to round up the electrolyte solution so as to be convenient for export; (2) incising the battery in step (1), then tilting the battery incision downward and placing the battery in a vacuum environment with a relative pressure ranging from -0.05 to -0.09MPa, keeping the pressure for 2-20min, and collecting the effluent electrolyte solution; and (3) taking out an electrical core from the battery in step (2), extruding the electrical core to collect the electrolyte solution, and combining the electrolyte solution with the electrolyte solution from step (2). According to the method and device provided by the invention, a vacuum pumping-extrusion process is employed to collect the electrolyte solution, the process is simple, practical and efficient, and is easy to control, has industrial reproducibility, and can realize batch and continuous production.
CN103199230A | Process for reversely recycling and preparing lithium nickel manganese oxide by taking waste lithium battery as raw material | Manganese Chemistries | Brunp | 2013 | China | China | Invention | Direct Recovery | The invention discloses a process for reversely recycling and preparing lithium nickel manganese oxide by taking waste lithium batteries as raw materials. The process is characterized by comprising the following steps of: (1) preprocessing a positive battery plate of a waste lithium battery to obtain anode power; (2) dissolving the anode power in inorganic acid, and eliminating impurities to obtain mixed acid liquor containing nickel and manganese; (3) adding a nickel source or a manganese source into the mixed solution; (4) adding an acetate complexing agent, and regulating the ratio of the acetate concentration to the total metal ion concentration; (5) putting the mixed solution into an electrolytic bath to be electrolyzed, and depositing nickel manganese oxide on a titanium plate; (6) stopping the conduction of a direct current, taking the titanium plate out, separating the nickel manganese oxide on the titanium plate, and drying the nickel manganese oxide to obtain nickel manganese oxide powder; (7) and uniformly mixing the nickel manganese oxide powder and a lithium source, and then calcining the mixture to obtain lithium nickel manganese oxide. According to the process, a regenerated product having the performance the same with the performance of the original product can be obtained by the waste battery through a reverse recycling process, so that the resource utilization can be realized.
CN103303671A | Feeding equipment for waste electric vehicle power battery module separation | General LiB | Brunp | 2013 | China | China | Invention | Other Processes | The invention discloses feeding equipment for waste electric vehicle power battery module separation. The feeding equipment comprises a feeding frame which is used for conveying battery modules and a closed feeding chamber which is filled with nitrogen. The feeding frame comprises a tiling conveying part which is arranged outside the feeding chamber and a transverse conveying part which stretches into the feeding chamber. A gate I which is driven by a pushing rod I and a gate II which is driven by a pushing rod II are respectively arranged at the two ends of the transverse conveying part. When the gate I and the gate II are closed, the transverse conveying part is sealed to form a transition space. A nitrogen filling port is formed at the transverse conveying part. A feeding device which is used for transferring the battery modules which are conveyed by the transverse conveying part to a worktable is arranged in the feeding chamber. The feeding equipment for waste electric vehicle power battery module separation has the advantages that the safety and the reliability are high and the feeding efficiency is improved.
CN103618120A | Method for separating and recycling graphite and copper sheets in negative pole materials of waste lithium ion batteries | General LiB | Brunp | 2013 | China | China | Invention | Other Processes | The invention discloses a method for separating and recycling graphite and copper sheets in negative pole materials of waste lithium ion batteries. The method comprises the steps of (1) separating graphite from copper sheets; (2) removing a separating solvent on the copper sheets; (3) removing impurities in crude graphite products; and (4) processing the graphite products at high temperature so as to obtain high purity copper sheets and high-carbon graphite finally. The method has simple steps, the raw materials are abundant and cheap, the recovery rate and additional value of the products are high.
CN203306717U | Feeding device for separation of waste power battery modules for electric vehicles | General LiB | Brunp | 2013 | China | China | Utility Model | Other Processes | The utility model discloses a feeding device for separation of waste power battery modules for electric vehicles. The feeding device comprises a feeding frame and a closed type feeding chamber, wherein the feeding frame is used for conveying the battery modules, and nitrogen gas is fed into the closed type feeding chamber. The feeding frame comprises an inclined conveying portion and a transverse conveying portion, wherein the inclined conveying portion is arranged outside of the feeding chamber, the transverse conveying portion stretches into the feeding chamber, a gate I and a gate II are arranged at the two ends of the transverse conveying portion respectively, the gate I is driven by a push rod I, and the gate II is driven by a push rod II; when the gate I and the gate II are closed, the transverse conveying portion is sealed to form a transition space; the transverse conveying portion is provided with a nitrogen gas filling opening, and a conveying device is arranged in the feeding chamber and transfers the battery modules conveyed by the transverse conveying portion to a workbench. The feeding device is safe and stable and enhances feeding work efficiency.
CN203605242U | System for treating waste gas generated by waste lithium-ion battery | General LiB | Brunp | 2013 | China | China | Utility Model | Other Processes | The utility model discloses a system for treating waste gas generated by a waste lithium-ion battery. The system sequentially comprises a secondary combustion chamber, a dust collector, an alkaliferous solution absorbing module, a solid packing absorbing column and an exhaust funnel, wherein the waste water output end of the alkaliferous solution absorbing module is sequentially connected with a waste water treatment pond and a filter press. According to the system, based on the characteristics of waste lithium-ion battery treatment, secondary combustion, dust collection, absorption of acid gas dust and solid packing and innocent treatment of a solution are integrated in the system, and therefore waste gas treatment efficiency is greatly improved; moreover, the processing processes of the system are easy and convenient to operate, the cost is low, and it is also guaranteed that the waste gas and generated waste water can both be discharged in conformance to standards.
CN104009269 | Recovery treatment method of waste lithium ion battery | General LiB | Ningbo Weike Battery Co., Ltd. | 2013 | China | China | Invention | Direct Recovery | The invention relates to the recycling field of lithium-ion batteries, in particular to a recycling treatment method of waste lithium-ion batteries. Specifically, the lithium ion battery case is opened, and the electrolyte is separated and recovered by centrifugation. This method not only has a simple process, relatively small investment capital, but also cleans up cleanly, is high
WO2013111186 | Degraded performance recovery method for lithium ion secondary battery | General LiB | Toyota Motor Corporation | 2013 | WIPO | Rest of the World | Invention | Other Processes | The invention provides a degraded performance recovery method for lithium ion secondary battery. Provided is a method by which the degraded performance of a lithium ion secondary battery containing phosphorus atoms (P) in a nonaqueous electrolytic solution can be restored by subjecting the lithium ion secondary battery in which a coating film including P is formed on a positive electrode surface, to a comparatively simple treatment. The degraded performance recovery method for a lithium ion secondary battery disclosed herein includes an ultrasound treatment step of applying ultrasound to the lithium ion secondary battery. In the ultrasound treatment step, the frequency of the generated ultrasound is 900 kHz or higher, and the period of time in which the ultrasound is applied to the lithium ion secondary battery continuously is 5 min or more.
CN103199320A | Method for recycling nickel-cobalt-manganese ternary anode material | Ternary LIB | Tianqi Lithium Corporation | 2013 | China | China | Invention | Pyrometallurgical Processing | The invention relates to a method for recycling a nickel-cobalt-manganese ternary anode material, belongs to the technical field of recovery of waste cells, and solves the technical problem that a method for recycling the nickel-cobalt-manganese ternary anode material is provided. The method for recycling the nickel-cobalt-manganese ternary anode material comprises a step of removing a binder from the positive plate of the nickel-cobalt-manganese ternary material by thermal treatment, and the method for removing the binder in the positive plate of the nickel-cobalt-manganese ternary material is thermal treatment of the positive plate of the nickel-cobalt-manganese ternary anode material at 400-1000 DEG C for 0.5-5 hours.
CN203607512U | Thermal treatment device of waste lithium battery pole pieces | General LiB | Brunp | 2013 | China | China | Utility Model | Pyrometallurgical Processing | The utility model discloses a thermal treatment device of waste lithium battery pole pieces. The device comprises a production line and a motor which drives the production line to operate. The production line is sequentially provided with a feeding device, a heating furnace, a water cooler, an exhaust gas collector and a material receiving device, wherein the exhaust discharge end of the exhaust gas collector is connected with a filler absorption tower. The device which integrally regulates and controls the feeding device, the heating furnace, the water cooler, the exhaust gas collector and the material receiving device can treat waste lithium battery pole pieces in different shapes and types, and can guarantee that the waste lithium battery pole pieces are uniformly heated, thereby preventing aluminum foils from being melted to paste due to overheat or waste heat. Meanwhile, the binder can be fully pyrolyzed or incinerated, and the environmental pollution caused by thermal treatment of waste lithium battery pole pieces is reduced by the exhaust gas collector. A good smoke-free and dust-free working environment is further provided at the same time.
IN2997/CHE/2013 | Recovery Of Cobalt From The Spent Lithium-Ion Battery Through Chemical Extraction And Precipitation | General LiB | Dr. Jayappa Manjanna, Mr. Girish, P Nayaka | 2013 | India | Rest of the World | Invention | Dismantling ¦ Hydrometallurgical Processing | We have successfully recovered the cobalt from the cathode active material of spent Li-ion battery (LIB). For this, we had chosen a leading commercial battery wherein cobalt based cathode material are used. After careful dismantling of the spent LIB, the cathode material coated on Al-foil was collected by scrubbing and analyzed by using XRD, SEM/EDX, etc. It was found to be LiCoO2, and the same was subjected for chemical dissolution in environmentally benign aqueous mixture of citric acid and ascorbic acid at 80 °C for 6h. From the dissolved solution of cobalt and lithium, we have separated cobalt as cobalt oxalate through selective precipitation. During this study, we have also followed the dissolution kinetics of Li and Co ions by estimating their concentration using AAS. Furthermore, the formation of Li- and Co-complexes with citric acid was evident from UV-Vis spectra and cyclic voltammetric studies of the dissolved solution.
CN103045870A | Method for comprehensively recycling valuable metal from abandoned lithium ion batteries | General LiB | Shenzhen Tai Li waste battery recycling Technology Co., Ltd. | 2013 | China | China | Invention | Dismantling ¦ Hydrometallurgical Processing | The invention discloses a method for comprehensively recycling valuable metal from abandoned lithium ion batteries. The method comprises the steps that the abandoned lithium ion batteries are discharged, aired to dryness, disassembled and broken, then screened, reselected, and subjected to vortex separation, chemical leaching, and Li, nickel, cobalt and manganese separation with an ion sieve. Therefore, materials such as the valuable metal, diaphragms and graphite in the abandoned lithium ion batteries are recycled comprehensively. The comprehensive recycling method is simple, efficient, and high in purity, has no pollution, and is suitable for industrial popularization.
CN103311600A | Method and device for recycling metal in waste lithium ion batteries by water-soluble ionic liquid | General LiB | Suzhou qingziweite Environmental Protection Technology Co.,Ltd. | 2013 | China | China | Invention | Dismantling ¦ Hydrometallurgical Processing | The invention discloses a method and a device for recycling metal in waste lithium ion batteries by water-soluble ionic liquid. The method comprises the steps that: (1) a waste lithium ion battery is subjected to electricity discharge treatment; (2) after the electricity discharge, the waste lithium ion battery is disassembled and separated manually so as to obtain an anode, a cathode, a diaphragm and a shell containing a circuit board, and the anode, the cathode, the diaphragm and the shell containing the circuit board are separated and sorted; (3) the water-soluble ionic liquid is heated in an oil bath and is stirred by an electric mixer; (4) the anode and the cathode which are separated are added into the oil bath respectively and stay in the oil bath for 25 minutes for performing the separation of a negative material and a copper foil and the separation of a positive material and an aluminum foil; (5) after the water-soluble ionic liquid in the oil bath is cooled, the aluminum foil and the copper foil which are separated are taken out and washed; (6) the cooled water-soluble ionic liquid is filtered and the positive material and the negative material are separated and washed. The device comprises the oil bath which is capable of performing automatic temperature control and the electric mixer, wherein the electric mixer is inserted in the oil bath and the rotation speed of the electric mixer is adjustable. The method and the device have the characteristics of high disassembly efficiency, high recycling purity of valuable metal and the positive material and environment friendliness.
KR20150002963A | Recovery Method Of Lithium From Lithium Containing Waste Liquid Using Solvent Extraction Process | General LiB | Sungeel Hitech | 2013 | South Korea | East Asia | Invention | Hydrometallurgical Processing | More particularly, the present invention relates to a method for recovering lithium from a lithium-containing waste liquid using a solvent extraction method, and more particularly, to a method for recovering lithium from a lithium-containing waste liquid by mixing a lithium-containing waste liquid with an extractant diluted with a diluent, An extraction process step; And a removing step of removing the organic phase obtained by the extraction step by mixing with the removing agent and concentrating the lithium, and a method for recovering lithium from a lithium containing waste liquid using the solvent extraction method.
CN103627904A | Method for recovering cobalt manganese from cobalt manganese catalyst wastes | Cobalt Chemistries | Brunp | 2013 | China | China | Invention | Hydrometallurgical Processing | The invention discloses a method for recovering cobalt manganese from cobalt manganese catalyst wastes. When the cobalt manganese catalyst wastes are oxidation residues containing a cobalt manganese catalyst or oxidation mother liquor, the method comprises the following steps of adding acids to leach the oxidation residues containing the cobalt manganese catalyst or the oxidation mother liquor, then cooling and filtering, and taking the filtrate; adding precipitating agents, then filtering and taking the precipitate; adding alkalis to wash the prepared pulp, filtering and taking the precipitate; adding an acid to dissolve the precipitate to obtain cobalt manganese leachate; carrying out chemical subtraction and crystallization on the cobalt manganese leachate to obtain a cobalt manganese sulfate salt mixture. When the cobalt manganese catalyst wastes are cobalt manganese precipitates generated in a cobalt manganese catalyst regeneration process, the last three steps of the method are only needed. The method has the advantages of simple process, low processing cost, high recovery rate, high added value of the product, suitability for large-scale production and the like.
CN103343230B | Valuable metal leaching process and device for waste lithium ion batteries | General LiB | Jiangxi wisdom Environment Technology Co., Ltd. | 2013 | China | China | Invention | Hydrometallurgical Processing | The invention relates to a valuable metal leaching process and a valuable metal leaching device for waste lithium ion batteries. The device comprises a reactor a, a reactor b, a stirrer, a constant current voltage source, a salt bridge and a graphite flake electrode. Fe<3+>ions are added into an acid solution with a certain concentration, electrons are transferred by the salt bridge 4 so as to ensure continuous reaction, thereby improving leaching efficiency, greatly shortening leaching time and enhancing leaching rate. Under the effect of Fe<3+> ions, the leaching rate of lithium cobalt oxides can reach 99.9% by controlling acid content and concentration of Fe<3+> ions, lithium cobalt oxides can be quickly leached by controlling the solution temperature and rotating speed, and the leaching rate can reach over 99.9% at the moment of 10 minutes.
CN103035977B | A method of separating the waste from the lithium ion battery recovering lithium | General LiB | Shenzhen Tai Li waste battery recycling Technology Co., Ltd. | 2013 | China | China | Invention | Hydrometallurgical Processing | The invention discloses a kind of method of separation and recovery lithium from waste and old lithium ion battery, split after waste and old lithium ion battery is discharged, remove battery case; Battery is pulverized; Battery inorganic acid after pulverizing and oxidant are leached, filters, obtain filtrate; The pH value of filtrate is transferred to and is more than or equal to 8, cross and filter impurity and precipitation, obtain the Ethylene recov containing lithium ion; With the lithium ion in resin adsorption Ethylene recov; Desorption is carried out to resin, obtains the lithium salts of separation and recovery.Recovery method of the present invention is simple, efficient, purity is high, and does not pollute.
WO2013035048 | Method for recycling lithium batteries and/or electrodes of such batteries | General LiB | COMMISSARIAT A L'ENERGIE ATOMIQUE ET AUX ENERGIES ALTERNATIVES | 2013 | WIPO | Rest of the World | Invention | Hydrometallurgical Processing | The invention concerns a method for recycling lithium batteries and, more specifically, Li-ion batteries and the electrodes of such batteries. Said method for recycling electrodes of lithium batteries and/or lithium batteries comprises the following steps: a) grinding of said electrodes and/or said batteries, b) dissolution of the organic components and/or polymers of said electrodes and/or said batteries, in an organic solvent, c) separation of the non-dissolved metals present in the suspension obtained at step b), d) filtration, through a filter press, of the suspension obtained in step c), e) collection of the solid mass retained in the filter press in step d), and suspension of this solid mass in water, f) collection of the material that has settled or coagulated in step e), and resuspension of said settled material in water and adjustment of the pH of the obtained suspension to a pH lower than 5, and preferably lower than 4, g) filtration of the suspension obtained in step f) in a filter press, and h) separation of the iron by precipitation of iron phosphates, and of the lithium by precipitation of a lithium salt. The method of the invention is applicable in the field of recycling spent batteries, in particular.
US20130302226A1 | Method and apparatus for recycling lithium-ion batteries | General LiB | Worchester Polytechnic Institute | 2013 | USA | USA |  | Hydrometallurgical Processing | Cathode material from exhausted lithium ion batteries are dissolved in a solution for extracting the useful elements Co (cobalt), Ni (nickel), Mn (manganese), Li (lithium), and Fe (iron) to produce active cathode materials for new batteries. The solution includes compounds of desirable materials such as cobalt, nickel and manganese dissolved as compounds from the exhausted cathode material of spent cells. Depending on a desired proportion, or ratio, of the desired materials, raw materials are added to the solution to achieve the desired ratio of the commingled compounds for the recycled cathode material for new cells. The desired materials precipitate out of solution without extensive heating or separation of the desired materials into individual compounds or elements. The resulting active cathode material has the predetermined ratio for use in new cells, and avoids high heat typically required to separate the useful elements because the desired materials remain commingled in solution.
CN103326088A | Comprehensive recycling method of waste and old lithium-ion battery | General LiB | Xiamen xiaw new energy materials Co., Ltd | 2013 | China | China | Invention | Pyrometallurgical Processing ¦ Hydrometallurgical Processing | The invention provides a comprehensive recycling method of a waste and old lithium-ion battery, and relates to the lithium-ion battery. The method comprises the following steps of: performing explosion-proof magnetic smashing and atomized spraying smashing on the waste and old lithium-ion battery, thereby separating an outer shell and a battery material; carbonizing and roasting in a constant-temperature roaster at high temperature and under negative pressure, thereby removing an isolated membrane and a cathode; recycling the outer shell and an anode material in a grading manner by using a centrifugal disintegrator, thereby separating the outer shell and the anode material containing nickel and cobalt; leaching out by adding sodium sulfite into H2SO4 at the normal pressure by utilizing the characteristics of the anode material; regulating the pH value by adding carbonate into an leaching liquid; preliminarily removing Ca and Mg by adding a fluoride salt; extracting and removing impurities by using P2O4, thereby removing the impurities such as Fe, Cu, Zn, Ca, Mg and the like; performing selective extraction for cobalt-nickel separation by using P507, thereby obtaining a high-purity nickel sulfate solution and a high-purity cobalt sulfate solution in which the content of the Fe, the Cu, the Zn, the Ca and the Mg is respectively less than or equal to 2.0mg/L. The method is efficient, simple and convenient and low in production cost, and has wide applicability and a high additional value.
KR20150002147A | Recycling Method Of Ncm Type Cathode Active Material From Waste Lithium Ion Battery And Ncm Type Cathode Active Material | Ternary LIB | Korea Institute Of Industrial Technology | 2013 | South Korea | East Asia | Invention | Sorting ¦ Hydrometallurgical Processing | The present invention relates to a method for collecting and recycling a NCM-based cathode active material from a waste lithium ion battery containing the NCM-based cathode active material using an eco-friendly and economical method and to a NCM-based cathode active material recycled by the method. The method for collecting a NCM-based cathode active material from a waste lithium ion battery comprises (a) a step for separating a NCM-based cathode active material from a waste lithium ion battery containing the NCM-based cathode active material; (b) a step for leaching the separated NCM-based cathode active material using a leach liquor containing malic acid; (c) a step for forming a Ni_xCo_yMn_z oxalate precipitate by adding oxalic acid to the leach liquor in which the cathode active material is leached; (d) a step for forming a Ni_xCo_yMn_z oxide by heating the precipitate; and (e) a step for forming the NCM-based cathode active material by mixing Li_2CO_3 with the Ni_xCo_yMn_z oxide and heating.