## 2014-2022
Patent number | Title | Battery Chemistry | Assignee | Filing year | Patent Country | Region | Patent type | Process | Abstract
CN103956533A | Method for preparing cathode material of lithium ion battery | General LiB | South China Normal University | 2014 | China | China | Invention | Direct Recovery | The invention discloses a method for preparing a cathode material of a lithium ion battery. The method comprises the following steps: 1, separating a cathode material on a cathode sheet of a waste and old lithium ion battery or a cathode material in lithium ion battery production scraps; and 2, determining the mass ratio of useful elements in the separated cathode material, calculating deficient elements of the separated cathode material according to the mass ratio of the elements of raw materials for preparing the cathode material of the lithium ion battery, adding compounds of the deficient elements in order to reach the stoichiometric ratio of a target product, and preparing the cathode material of the lithium ion battery. The method can recycle cathode materials comprising lithium cobaltate, nickel cobalt lithium manganate and lithium manganate used in waste and old lithium ions and cathode material scraps comprising lithium cobaltate, nickel cobalt lithium manganate and lithium manganate generated in the production of the lithium ion battery according to the waste recycling situation.
DE102014014894A1 | Process for the recovery of active material from the cathode of lithium ion batteries | General LiB | Adensis GmbH | 2014 | Germany | Europe | Invention | Dismantling | The invention relates to a process for the recovery of active material from the cathodes of lithium-ion batteries, which consist of a binder-graphite-active material-aluminum substrate-material composite, comprising the following process steps: a) detaching the cathode material from the substrate material by using acidic, in particular oxidizing or non-oxidative oxidizing acids, or alkaline reagents, present in a suitable organic solvent or water, maintaining a pH of ≥ 13 during the removal in the alkaline medium, b) after peeling, washing: in the case of alkaline peeling, washing with an alkaline solution Solution having a pH ≥ 12 and / or using at least one washing solution containing a complexing agent suitable for aluminum, as well as in the case of acid peeling, washing with a washing solution containing a complexing agent suitable for aluminum or washing with Water by the water is continuously supplied and removed, so that no service life of more than one minute occur.
CN204271213U | Waste 18650-type lithium battery disassembling and pre-treating system | General LiB | Beijing University of Science and Technology | 2014 | China | China | Utility Model | Dismantling | The utility model discloses a kind of waste and old 18650 type lithium batteries and split pretreatment system, comprising: automatic feeder, purging system, remaining electric delivery system, ordering system, stepping transmission, diced system, battery core push away and get device, collector separation system, copper aluminium foil seperator, transporter and storage tank, central monitor and block supervises device.Automatic feeder, purging system, remaining electric delivery system, ordering system, stepping conveyer belt, diced system, battery core push away to be got device, collector separation system, copper aluminium foil seperator, transporter and storage tank and connects successively.Central monitor and block supervises device carry out remote supervisory and control to fractionation pretreatment system.The utility model has waste and old 18650 type lithium batteries fractionation preliminary treatment, and structure is simple, easy to operate, automaticity is high, splits efficiency high, the advantage of environmental protection, Efficient Collection housing, electrode, with copper aluminium coarse fodder, are conducive to subsequent material and reclaim, and belong to waste lithium cell recycling field.
CN103928727A | Equipment and method for dismantling power battery | General LiB | Brunp | 2014 | China | China | Invention | Dismantling | The invention relates to equipment for dismantling a power battery. The equipment is characterized by comprising a storage conveyer, an adjusting conveyer, an image system, an automatic adjusting and feeding mechanism, a cutting and feeding mechanism, an automatic cutting mechanism, an automatic separation mechanism and a discharge conveyer, wherein the storage conveyer, the adjusting conveyer, the automatic adjusting and feeding mechanism and the cutting and feeding mechanism are sequentially connected with one another; a camera is arranged above a feeding hole of the automatic adjusting and feeding mechanism; the automatic cutting mechanism is connected with a discharge hole of the cutting and feeding mechanism; the automatic separating mechanism is connected with another discharge hole of the cutting and feeding mechanism; the discharge conveyer is connected with the automatic separation mechanism. The invention also relates to a method for dismantling a power battery. The equipment has the advantages of being simple in structure, convenient to operate, high in automatic degree and high in dismantling efficiency, and belongs to the field of recovery treatment of a vehicle power battery.
CN104157927A | Novel waste power battery full-automatic dismantling device and method | General LiB | Brunp | 2014 | China | China | Invention | Dismantling | The invention relates to a novel waste power battery full-automatic dismantling device including: 1, a loading mechanism, 2, a loading conveyer, 3, a four-station material poking mechanism, 4, material distribution conveyers, 5, cutting devices, 6, separation feeding mechanisms, 7, separators, 8, outer shell storage boxes, and 9, electric core storage boxes. Along the power battery heading direction, the loading mechanism, the loading conveyer, the four-station material poking mechanism, the material distribution conveyers, the cutting devices, the separation feeding mechanisms and the separators are successively arranged; the outer shell storage boxes and the electric core storage boxes are respectively connected with the separators. The invention also relates to a novel waste power battery full-automatic dismantling method. The device has the advantages of simple structure and high dismantling efficiency, adopts a battery mechanical dismantling way integrating electrode head end one-time cutting and electric core clipping-out, and belongs to the power battery recycling processing field.
CN204029951U | Novel full-automatic disassembly equipment for waste power battery | General LiB | Brunp | 2014 | China | China | Utility Model | Dismantling | The utility model relates to the full-automatic device for disassembling of a kind of novel waste and old electrokinetic cell, comprising: 1. feed mechanism, 2. goes up material conveyer, 3. four station material toggling mechanisms, 4. material-dividing and delivery, 5. cutter sweep, be 6. separated feed mechanism, 7. seperator, 8. shell material storing box, 9. battery core material storing box.Along the direct of travel of electrokinetic cell, feed mechanism, upper material conveyer, four station material toggling mechanisms, material-dividing and delivery, cutter sweep, separation feed mechanism and seperator set gradually, and shell material storing box and battery core material storing box connect with seperator respectively.It is simple that the utility model has structure, disassembles the advantage that efficiency is high, have employed electrode head end and once cut battery machine press from both sides for one with battery core and disassemble mode, belong to electrokinetic cell and recycle field.
CN104183887 | Green method for dismantling, separation and recovery of waste LiCoO2 battery | LCO | TIANJIN UNIVERSITY OF TECHNOLOGY | 2014 | China | China | Invention | Dismantling ¦ Mechanical Processing ¦ Pyrometallurgical Processing | The invention discloses a green method for dismantling, separation and recovery of a waste LiCoO2 battery. The method comprises the following steps: (1) discharging a waste battery; (2) separating an electrolytic solution, collecting, and recovering a positive electrode sheet, a negative electrode sheet, a diaphragm and a shell; (3) mechanically grinding the positive electrode sheet and the negative electrode sheet respectively, and soaking the ground sheets in water or calcining the ground sheets to recover an aluminum foil and coarse positive electrode powder a of a positive electrode material, an aluminum foil and coarse positive electrode powder b; (4) mixing the coarse positive electrode powder a and the coarse positive electrode powder b, ball-mixing, sieving, and calcining in a muffle furnace to obtain fine positive electrode powder; and (5) modifying the fine positive electrode powder. The green method disclosed by the invention has the beneficial effects of being capable of achieving the green dismantling, separation and recovery of the waste lithium ion battery and is free from secondary pollution; after recovered LiCoO2 is modified, an industrial requirement is met; valuable materials such as the aluminum foil, a copper film and tags are recovered and separated, so as to effectively solve problems of harm of the lithium ion battery on environment and resource shortage.
CN104810566A | Environmentally friendly recovery and treatment method of waste and old lithium iron phosphate power cells | LFP | Wanxiang Group Corp, Wanxiang Electric Vehicle Co Ltd | 2014 | China | China | Invention | Dismantling ¦ Mechanical Processing ¦ Pyrometallurgical Processing | The invention discloses an environmentally friendly recovery and treatment method of waste and old lithium iron phosphate power cells. The method comprises the following steps of 1, after discharge, cutting and disassembling, immersing waste and old cells into a solvent and directly recovering the immersed aluminum-plastic membrane and tabs, 2, separating the immersed cells to obtain positive plates, negative plates and diaphragms and directly recovering the diaphragms, 3, respectively carrying out mechanical crushing on the positive plates and the negative plates, immersing the crushed positive plates and negative plates in a dilute alkali solution with stirring, carrying out washing and filtration and carrying out vacuum drying, 4, respectively carrying out mechanical stirring on the dried positive and negative materials, carrying out screening to obtain aluminum foil pieces, positive crude powder, copper foil pieces and negative crude powder, recovering the separated aluminum foil pieces and the copper foil pieces, and respectively carrying out ball milling and screening on the positive crude powder and the negative crude powder, and 5, carrying out heat treatment on the screened positive crude powder and the negative crude powder and carrying out recovery. The method has simple processes, can acquire clean powder, reduces energy consumption and does not pollute the environment.
CN103985919 | Method for recycling graphite and copper foil from scrapped lithium ion battery negative pole piece | General LiB | LANZHOU UNIVERSITY OF TECHNOLOGY | 2014 | China | China | Invention | Dismantling ¦ Pyrometallurgical Processing | The invention relates to a method for recycling graphite and copper foil from a scrapped lithium ion battery negative pole piece. The method comprises the following steps: charging and dismantling the scrapped lithium ion battery, placing the negative pole piece into a vessel with a water and ethanol mixed solution, then screening after stirring for a period of time, washing a substance on a sieve by utilizing water, and naturally drying the substance to obtain copper foil; heating a substance below the sieve to 70 to 90 DEG C, then filtering the substance, maintaining the temperature of the solution before the filtering at 70 to 90 DEG C in the filtering process, washing the substance on the sieve by utilizing water after the filtering is finished, and naturally drying the substance to obtain graphite. Compared with the prior art, the method has the advantages that easiness in operation is realized, the requirement on a separation device is low, the efficiency for separating the graphite and copper foil is high, the cost is low, and no secondary pollution is produced in the separation process.
CN104466292A | Method for recovering cobalt lithium metal from waste lithium ion battery of lithium cobalt oxide positive material | Cobalt Chemistries | Lanzhou University of Technology | 2014 | China | China | Invention | Dismantling ¦ Pyrometallurgical Processing ¦ Hydrometallurgical Processing | The invention discloses a method for recovering cobalt lithium metal from a waste lithium ion battery of a lithium cobalt oxide positive material. The method comprises the following steps: discharging and disassembling the waste lithium ion battery to obtain a waste positive plate, roasting the waste positive plate, dissolving with water and filtering to obtain waste lithium cobalt oxide powder; mixing the waste lithium cobalt oxide powder and sodium hydrogen sulfate according to a certain proportion and then roasting; leaching the roasting product with water; adding sodium carbonate solution into the solution and then filtering; supplementing a certain quantity of lithium carbonate into filter residue and then performing ball milling, pressing and placing in a resistance furnace to roast to newly obtain the lithium cobalt oxide positive material with good electrochemical performance, wherein the ingredients of the filter liquor are adjusted by using sulfuric acid and the sodium hydrogen sulfate obtained after the crystallization treatment is performed can be reutilized.
CN103825063 | Waste and old hard-case power lithium ion battery electrolyte displacement apparatus and displacement method thereof | General LiB | Beijing Pride New Energy Battery Technology Co., Ltd. | 2014 | China | China | Invention | Hydrometallurgical Processing | The invention relates to a waste and old hard-case power lithium ion battery electrolyte displacement apparatus and a displacement method thereof, which belongs to the lithium ion battery recovery and cleaning production fields. According to the invention, an electrolyte flowed in the cell is extracted from an explosion-proof valve port through a vacuum system, cleaning fluid is introduced in the cell through a liquid inlet system, after standing, the inner liquid of the cell is extracted through the vacuum system, and most volatile electrolyte and the solvent can be brought out if the steps are repeated. Through the pre-processing, the harmful gas to human body and environment when the cell is disassembled can be reduced. The extracted electrolyte enables cycle utilization through steps such as distillation, and the addition amount of the cleaning fluid can be controlled through a flowmeter and a solenoid valve.
KR101568216B1 | Method Of Manufacturing Electrode Active Material And Cathod Active Material Manufactured By The Method | General LiB | Gyeongsang National University Industry | 2014 | South Korea | East Asia | Utility Model | Hydrometallurgical Processing | A method for producing an electrode active material is disclosed. The method includes the steps of charging a metal oxide contained in a secondary battery into an aqueous solution of sulfuric acid, introducing hydrogen peroxide into the aqueous sulfuric acid solution into which the metal oxide has been added after a predetermined period of time has elapsed after the charging step, Removing a precipitate formed by the reaction, removing metal impurities in a solution from which precipitates have been removed by a solvent extraction method, and producing lithium metal oxide using a solution from which metal impurities have been removed .
CN104078719 | Method for preparing nickel lithium manganate by using waste lithium manganate battery | Manganese Chemistries | Chery Automobile Co., Ltd. | 2014 | China | China | Invention | Hydrometallurgical Processing | The invention discloses a method for preparing nickel lithium manganate by using a waste lithium manganate battery, and belongs to the field of recycling of the waste lithium manganate batteries. The embodiment of the invention comprises the steps: obtaining a LiMn2O4-containing positive active material from the waste lithium manganate battery, leaching the positive active material to obtain a Li<+> and Mn<2+>-containing solution; then adding nickel salt, lithium salt and a precipitator into the Li<+> and Mn<2+>-containing solution, reacting to obtain a precipitate, calcining to obtain spinel LiNi0.5Mn1.5O4, and simultaneously implementing recycling of manganate and lithium. A lithium ion battery and a supercapacitor can be prepared by using a LiNi0.5Mn1.5O4 material provided by the embodiment of the invention, the 0.1 C specific discharge capacity of the lithium ion battery is 128-135mAh/g, the capacity retention ratio after 100-time cycle is higher than 90 percent; the specific capacity of the supercapacitor is 170-185F/g and is basically undamped after 500-time cycle. The method provided by the embodiment of the invention is easy to operate and control, and facilitates the large-scale application.
CN104124487 | Method for recovering and extracting four metal elements including cobalt, copper, aluminum and lithium in waste lithium ion battery by using liquid phase reaction | General LiB | NINGBO KAER NEW MATERIAL SCIENCE & TECHNOLOGY CO., LTD. | 2014 | China | China | Invention | Hydrometallurgical Processing | The invention discloses a method for recovering and extracting four metal elements including cobalt, copper, aluminum and lithium in a waste lithium ion battery by using liquid phase reaction. The method comprises the following steps: (1), dispersing 1-1000 g of mechanically crushed waste battery powder in a sodium hydroxide solution, after completely dissolving a dissoluble part in the battery powder, separating plastic powder and carbon powder from an upper layer of the solution and separating electrode powder in a lower layer of the solution by using a cyclone separation method, and obtaining copper powder from a filter net at a middle layer of the solution; (2), obtaining aluminum hydroxide sediment; (3), obtaining lithium carbonate sediment; and (4), obtaining cobalt oxalate. According to the method, the separation of cobalt, copper, aluminum and lithium is realized, aluminum hydroxide, cobalt oxalate and lithium carbonate prepared by using the method are uniform and consistent, and high in degree of crystallinity; and aluminum hydroxide, copper powder, cobalt oxalate and lithium carbonate are obtained, therefore, recycling of a battery material is realized, the cost is low, and the method is suitable for large-scale industrialized production.
CN103594754 | Method and device for recycling treatment of waste lithium ion battery with oxalic acid as extracting solution | General LiB | Tsinghua University | 2014 | China | China | Invention | Hydrometallurgical Processing | A method for recycling treatment of a waste lithium ion battery with oxalic acid as an extracting solution comprises the steps: carrying out electric discharge treatment of the waste lithium ion battery, mechanically crushing by a shear-type crusher, screening out a material having the particle size smaller than 1.43 mm, placing a beaker on a constant-temperature stirrer to form a leaching device, carrying out a reaction of the screened material and oxalic acid with the concentration of 0.5-1 mol/L according to the solid-liquid ratio of 15-25 g/L in the beaker for 40-90 min, carrying out filtering separation of a mixture obtained after the oxalic acid leaching reaction, and thus obtaining a solid precipitate containing cobalt oxalate and a leached solution containing lithium oxalate. The invention also provides a device for realizing the method. The method can effectively recycle cobalt oxalate and lithium oxalate in a positive electrode material of the waste lithium ion battery; and by adopting environment-friendly oxalic acid as the leaching solution, the recycling rate of cobalt oxalate and lithium oxalate is more than 99%.
JP2015137393 | Lithium Ion Battery Waste Treatment Method, And Metal Recovery Method Using The Same | General LiB | Jx Nippon Mining & Metals Corp | 2014 | Japan | East Asia | Invention | Hydrometallurgical Processing | PROBLEM TO BE SOLVED: To provide a lithium-ion battery waste treatment method which can materialize improvement of recovery rates of nickel and cobalt by suppressing co-precipitation of aluminum, nickel, and cobalt and accelerating precipitation of aluminum alone, and to provide a metal recovery method using the lithium-ion battery waste treatment method. SOLUTION: The lithium-ion battery waste treatment method is a method for treating lithium-ion battery waste containing at least aluminum, nickel, and cobalt The method comprises : a leaching step of acid leaching a crushed material obtained by crushing the lithium-ion battery waste; and an aluminum precipitation step of obtaining a liquid containing nickel and cobalt by neutralizing a leachate obtained by the leaching step in the presence of lithium ions where a concentration of lithium is 2 g/L or more and, thereby, precipitating and removing aluminum selectively.
KR101441421 | Method Of Recovering Precursor Material From Waste Lithum-Ion Battery | General LiB | Park, Jae Ho | 2014 | South Korea | East Asia | Invention | Hydrometallurgical Processing | According to a preferred embodiment of the present invention, a method of recovering a precursor material from a waste lithium-ion battery can maximize a recovery rate of nickel, cobalt, and manganese from an acid leach residue of a waste positive electrode material. A method of recovering a precursor material from a waste lithium-ion battery in accordance to a preferred embodiment of the present invention includes: (a) a step of performing a leaching process on oxide powder of a waste positive electrode material in a reducing atmosphere using an acid to separate the oxide powder into a leach residue and a leach filtrate; (b) a step of sintering the leach residue separated in step (a); (c) a step of performing a re-leaching process on the leach residue in a reducing atmosphere using an acid after sintering in step (b) to separate the leach residue into a re-leach residue and a re-leach filtrate; (d) a step of removing metal impurities from the re-leach filtrate separated in step (c), by performing a selective hydrolysis process on the re-leach filtrate; and (e) a step of removing non-metal impurities from the re-leach filtrate with the metal impurities removed in step (d) using a solvent extraction method.
CN104241724A | Method for preparing battery-grade lithium carbonate from recycled lithium ion battery material | General LiB | Brunp | 2014 | China | China | Invention | Hydrometallurgical Processing | The invention discloses a method for preparing battery-grade lithium carbonate from a recycled lithium ion battery material. The method comprises the following steps: 1, preparing lithium-containing fluorine residue; 2, preparing the lithium-containing fluorine residue and water into slurry, adding a leaching agent so that lithium in the lithium-containing fluorine residue can be dissolved in water, and filtering to obtain a rough lithium solution; 3, regulating the pH value by an alkaline reagent, and removing impurities such as magnesium, nickel and cobalt out of the rough lithium solution to obtain a purified lithium solution; 4, adding carbonate to the purified lithium solution to form precipitate which is rough lithium carbonate; and 5, washing the obtained rough lithium carbonate, and drying to obtain the battery-grade lithium carbonate product. The method can be used for simultaneously recycling lithium and precious metals such as cobalt, nickel and magnesium from the lithium battery, and the prepared battery-grade lithium carbonate product can be directly applied to production of the lithium battery; therefore, the product value is high and the comprehensive recycling rate of resources is improved.
CN105481023 | Method for dissolving waste lithium ion battery positive electrode material | General LiB | FAN XUANMIN | 2014 | China | China | Invention | Hydrometallurgical Processing | The present invention discloses a method for dissolving a waste lithium ion battery positive electrode material. The technical scheme comprises that mainly an organic acid malic acid is used as a solvent to dissolve the waste lithium ion battery cobalt lithium positive electrode material, and specifically the specific dissolving steps and the setting of various parameters during the dissolving process are disclosed. According to the present invention, the organic acid malic acid is adopted as the solvent so as to provide advantages of low damage on equipment, environmental protection, simple process, high recovery rate, industrial promotion, and the like.
CN105742568A | Nickel-cobalt-aluminum oxide and preparation method thereof | Ternary LIB | GEM | 2014 | China | China | Invention | Hydrometallurgical Processing | The invention provides a preparation method of a nickel-cobalt-aluminum oxide. The method comprises the following steps: using a mixed salt solution of nickel, cobalt and aluminum as a raw material, precipitating the nickel and the cobalt by ammonium oxalate and not precipitating the aluminum; introducing an ammonia gas to adjust the pH of a reaction system into the range within which Al<3+> forms a hydroxide sediment; controlling the reaction condition and preparing a nickel-cobalt-aluminum oxide precursor; and carrying out burning to obtain the nickel-cobalt-aluminum oxide which is good in degree of sphericity and high in tap density. The preparation method is simple in process, high in controllability and short in time; the nickel, the cobalt and the aluminum can be evenly co-precipitated; and the problem that aluminum ions cannot be completely precipitated in preparation of the nickel-cobalt-aluminum precursor material is solved. The invention further provides the nickel-cobalt-aluminum oxide prepared by the preparation method. The nickel-cobalt-aluminum oxide is regularly spherical, relatively good in degree of sphericity and uniform in particle size; the average particle size is 6-15 microns; the apparent density is greater than 1.2g/cm<3>; the tap density is greater than 1.6g/cm<3>; and the nickel-cobalt-aluminum oxide is suitable for being used as an industrial production positive electrode material for a lithium-ion battery.
CN105789616A | Method for repairing nickel-cobalt-manganese ternary battery material precursor | Ternary LIB | GEM | 2014 | China | China | Invention | Material Regeneration | The invention provides a method for repairing a nickel-cobalt-manganese ternary battery material precursor. The method comprises the following steps: mixing one or more of a manganese salt solution, a cobalt salt solution and a nickel salt solution and nickel-cobalt-manganese ternary battery material precursor waste; and roasting the mixed material to obtain the nickel-cobalt-manganese ternary battery material precursor. According to the method, a manganese salt is adsorbed on the nickel-cobalt-manganese ternary battery material precursor waste by mixing the manganese salt solution and the nickel-cobalt-manganese ternary battery material precursor waste, and then the manganese salt is decomposed through roasting and is evenly distributed into holes of the ternary material in a form of an oxide, so that the nickel-cobalt-manganese ternary battery material precursor conforming to the requirements is obtained.
JP6238070B2 | Processing Method Of A Spent Lithium-Ion Batteries | General LiB | Mitsubishi Materials Company | 2014 | Japan | East Asia | Invention | Mechanical processing | The present invention relates to a method for sorting and recovering electrode materials used in lithium ion batteries, and more specifically, according to the material, the positive and negative electrode current collectors of lithium ion batteries and the active material applied to the current collectors. It is related with the processing method which sorts and collects effectively.
EP2975686A1 | Recycling method | General LiB | Lars Walch & Co Kg Gmbh | 2014 | Europe | Europe | Invention | Mechanical Processing | The present invention provides a method of recycling cathode material of a lithium ion battery, which comprises: (i) providing a lithium ion battery cathode comprising a metal foil coated with the cathode material; (ii) grinding the cathode in an impact grinder for providing a particulate cathode comprising metal foil particles having an average particle size of at least 200 µm and cathode material particles having an average particle size of less than 200 µm; (iii) filtering the particulate cathode from the impact grinder in a dust collector; (iv) separating the cathode material particles from the particulate cathode for providing recycled cathode material.
US9450277B2 | Systems for recycling volatile battery sources | General LiB | Recycling Coordinators International | 2014 | USA | USA | Invention | Mechanical Processing | The invention is directed to systems and methods for the recycling of lithium ion batteries or the like. The system methods include comminution and destruction of used batteries, controlling the explosive reaction of the battery components during processing, and processing the materials into a suitable form for sampling and recycling.
CN104183882 | Separation method for current collectors and active materials in lithium ion battery positive and negative pole pieces | General LiB | Brunp | 2014 | China | China | Invention | Mechanical Processing | The invention relates to a separation method for current collectors and active materials in lithium ion battery positive and negative pole pieces. The separation treatment flow comprises two or more of baking, washing, crushing and sieving processes. According to the separation method disclosed by the invention, the recovery rate of the positive and negative current collectors and the active materials are respectively 95.0% or more and 98.5% or more, and the separation method has the advantages of being simple in process, low in processing cost, and suitable for large-scale production.
CN104241723A | Recycling method for disqualified lithium ion battery negative electrode materials in graphite system | General LiB | Brunp | 2014 | China | China | Invention | Mechanical Processing | The invention discloses a recycling method for disqualified lithium ion battery negative electrode materials in a graphite system. The recycling method comprises the following steps that (1) a pole piece of the negative electrode in a disqualified lithium ion battery is put into a separation solvent, a thickening agent between a graphite sheet and a current collector is dissolved, and then the graphite sheet is not firmly attached onto the current collector; (2) graphite and the current collector processed in the step (1) are sieved, and graphite slag is obtained; (3) the graphite slag is subjected to oxidation reaction treatment, metal impurities in the graphite slag are removed, and graphite slurry which is primarily purified is obtained; (4) the graphite slurry is placed in a muffle furnace at 650-700 DEG C and keeps the temperature for 1-2h, impurities in the graphite slurry are removed, and high-purity graphite powder is obtained; and (5) graphite is subjected to surface modification, and graphite powder for electrodes of the battery is obtained. The method can be used for efficiently recycling graphite in negative electrode materials and realizing graphite recovery and cyclic regeneration.
CN103956534A | Resource separation method of waste lithium-ion battery ingredients | General LiB | Hunan Zhongjun Science & Technology Co Ltd | 2014 | China | China | Invention | Mechanical Processing | The invention provides a resource separation method of waste lithium-ion battery ingredients. The resource separation method comprise following steps: material preparation, wet impact crushing, screening after crushing, recovery of aluminum resources based on screened materials, and recovery of cobalt resources and preparation of lithium cobalt oxide. According to the resource separation method, crushing and dissociation of waste mobile phone lithium-ion batteries can be realized via wet impact crushing effectively, selective crushing can be realized, dissociation of obtained crushed product monomers is complete, and excellent materials are provided for subsequent mechanical separation and chemical treatment; aluminium can be removed from waste battery powder materials with high efficiency; cobalt recycled from waste lithium-ion batteries is taken as a raw material, direct synthesis of LiCoO2 powder is realized via (NH4)2C2O4 precipitation solid-phase method, and deposition rate of cobalt reaches 99.2%; recycled cobalt resources are used for preparing lithium cobalt oxide, product specific charge capacity and specific discharge capacity are 143.8mAh/g and 140.0mAh/g respectively, and capacity retention ratio of the tenth recycling is 96%.
CN103915661 | Method for direct recovery and restoration of lithium ion battery positive electrode material | General LiB | INSTITUTE OF PROCESS ENGINEERING, CHINESE ACADAMY OF SCIENCES | 2014 | China | China | Invention | Mechanical Processing | The invention discloses a method for direct recovery and restoration of a lithium ion battery positive electrode material, and belongs to the field of resource recycling. According to the method, waste positive electrode pieces of lithium cobaltate or lithium nickel manganese cobalt multi-element layered oxide or a positive electrode piece leftover material and defective products are used as a positive electrode material; the materials are classified according to the type of binder by component analysis, the binder is directly damaged, cleaning and separation of the positive electrode material and a current collector are realized; by use of a heavy liquid separation principle, the positive electrode and a conductive agent are separated; the positive electrode failure mechanism is studied by use of SEM (scanning electron microscope), XRD (X-ray diffraction), STEM (scanning transmission electron microscope), XPS (X-ray photoelectron spectroscopy) and other analysis means; chemical components of the positive electrode material with the layered structure not damaged can be repaired by high temperature roasting, the layered structure of the positive electrode material with disordered and defective crystal lattice can be repaired by dissolving with a hydrothermal reaction and then precipitation, and the positive electrode material with good charge discharge performances can be again obtained. The method avoids the dissolving leaching process, reduces waste liquid generation, and simplifies the technological process.
CN103943911A | Method for comprehensively recycling waste lithium ion batteries | General LiB | Sichuan Changhong Electric Co Ltd | 2014 | China | China | Invention | Mechanical Processing | The invention discloses a method for comprehensively recycling waste lithium ion batteries, and belongs to the field of recycling of regeneration resource. The method comprises the following steps: a) performing discharging processing on waste lithium ion batteries; b) fragmenting waste lithium ion batteries into sheets with a diameter of 10-20 mm in a closed shearing-type crusher, and spraying during fragmentation to dissolve lithium hexafluorophosphate in the waste lithium ion batteries into a spraying solution; c) peeling carbon powder on the surface of aluminium foils through stirring, dissolving electrolyte into the spraying solution, and recovering carbon powder; d) sending the sheets into a sodium hydroxide solution, peeling lithium cobalt oxide powder on the surface of aluminium foils through stirring, and recovering lithium cobalt oxide powder; e) cleaning the sheets, and recovering lithium cobalt oxide powder; and f) separating and recovering plastic and a copper-aluminium mixture. The method realizes recovery of carbon powder, lithium cobalt oxide powder, the copper-aluminium mixture and plastic through a simple environment-friendly process, and has certain economic benefit and social benefit.
EP2741357B1 | Method for the recovery of constituents of spent lithium cells | General LiB | TSR-KAT GmbH | 2014 | Europe | Europe | Invention | Mechanical processing ¦ Hydrometallurgical Processing | Method for the recovery of constituents of spent lithium cells, with the steps: - prepare unprotected lithium cells; - deep discharge the unprotected lithium cells; - mechanically comminute the deep discharged lithium cells in a low-oxygen atmosphere, wherein a first portion of lithium compounds reacts; - incorporate the comminuted deep discharged lithium cells into a protic liquid, wherein the second, remaining portion of lithium compounds reacts and hydrogen is formed; - remove the reacted lithium compounds , characterised in that the low-oxygen atmosphere is produced by means of an oxygen pump, and the oxygen pump is operated at least in part by the energy obtained from the deep discharging .
JP2014055312 | Method For Recycling Lithium Ion Battery, And Apparatus Therefor | General LiB | Hitachi Ltd | 2014 | Japan | East Asia | Invention | Mechanical Processing ¦ Hydrometallurgical Processing | PROBLEM TO BE SOLVED: To provide a method for separating and recovering lithium, cobalt and the like in a high yield, which method can be operated via simple steps inexpensively, by utilizing a minimum amount of acid or alkali.SOLUTION: Provided is a method comprising vacuum firing, grinding, sieving, and having water apply for extraction of the thus-sieved product, thereby having lithium selectively leaching out. When lithium is separated from iron or aluminum eluted out in a trace amount, after leaching out of lithium with water, a solvent extraction is carried out with addition of a complex-forming agent thereto. Desirably, an oil phase obtained by the solvent extraction is further subjected, for example, by using a solution containing a lithium compound in a high concentration, to crystallization and separation, under conditions in which the crystallization of the lithium compound is proceeded with the separation. Further, an acid is applied to the residue from which lithium is leached out by water, to have cobalt selectively leach out.
KR1020150094412 | Method For Recovering Valuable Metal From Positive Electrode Material Of Waste Lithium Ion Battery | General LiB | Town Mining Co., Ltd (Tmc) | 2014 | South Korea | East Asia | Invention | Mechanical Processing ¦ Hydrometallurgical Processing | The present invention relates to a valuable metal recovering method. The method includes the steps of: separating lithium compounds from the positive electrode materials of a waste lithium ion battery through hydrogenation or carbon reduction; and leaching the positive electrode materials of the waste lithium ion battery separated from the lithium compounds in a strong acid to separate the metal compounds including Ni, Co, and Mn. More specifically, the valuable metal recovering method omits a process of purifying a reactant added to recover the valuable materials to be economical and recover the metal compounds including Ni, Co, and Mn and lithium compounds from the positive electrode materials of the waste lithium ion battery respectively at a high purity rate and recovery rate.
CN103618119 | Method for recycling active substances from waste pieces of positive poles of lithium ion batteries | General LiB | XINXIANG QIXIN POWER SUPPLY MATERIAL CO., LTD. 新乡市奇鑫电源材料有限责任公司 | 2014 | China | China | Invention | Mechanical Processing ¦ Pyrometallurgical Processing ¦ Hydrometallurgical Processing | The invention discloses a method for recycling active substances from waste pieces of positive poles of lithium ion batteries. The method comprises the steps of (1) putting the waste pieces of the positive poles of the lithium ion batteries into a swelling agent, wherein the waste pieces of the positive poles is in complete contact with the swelling agent at 19-189 DEG C for 0.1-36 hours; (2) screening or sorting out aluminum foil sheets, filtering, settling, and screening or centrifuging the swelling agent mixture containing active substances, and washing to separate solid active substances and a liquid swelling agent out; (3) drying the solid active substances obtained in step (2) at 40-250 DEG C, adding a lithium source into the dried solid active substances, mixing uniformly, and then calcining by three steps; and (4) after calcining, naturally cooling down a furnace, and then collecting solid substances, namely regenerated positive pole active substances. The regenerated positive pole material recycled by the method has the structure, appearance and component same as that of a material for manufacturing the positive pole of a lithium ion battery, and has stable electrochemical performance.
CN103825065 | Method for recovering and processing waste and old lithium ion battery electrolyte | General LiB | Beijing Pride New Energy Battery Technology Co., Ltd. | 2014 | China | China | Invention | Electrolyte recovery | A method for recycling and processing waste lithium-ion battery electrolyte belongs to the field of clean production in the lithium-ion battery industry. The present invention mainly eliminates the harm of electrolyte by using low-temperature freezing method for electrolyte volatilization and lithium hexafluorophosphate decomposition in the recovery process of obsolete power lithium-ion batteries, and the electrolyte is distilled to add water as a catalyst for lithium hexafluorophosphate decomposition to achieve electrolyte-free The purpose of harm treatment. The invention can realize the collection of the electrolyte after the power battery is disassembled and is free from the damage to the electric core, so as to meet the requirements for the pretreatment of the battery material recovery.
JP2016009613 | Method Of Withdrawing Valuable Materials From Positive Electrode Of Lithium Ion Secondary Battery | General LiB | Nissan Motor Co | 2014 | Japan | East Asia | Invention | Hydrometallurgical Processing | In a method of recovering valuable materials from the positive electrode of a lithium secondary battery, a positive electrode having a positive electrode active material layer containing useful metal formed on at least one surface of an aluminum foil as a power collector is impregnated in alkaline treatment liquid so that the aluminum foil is exfoliated, the exfoliated aluminum foil and the exfoliated positive electrode active material layer containing the useful metal or fragments of the exfoliated positive electrode active material layer containing the useful metal are taken out from the alkali treatment liquid. Furthermore, the positive electrode active material layer containing the taken out useful metal or the fragments of the positive electrode active material layer containing the taken out useful metal are immersed in acid treatment liquid so that the useful metal seeps, and then the acid treatment liquid is filtered to obtain filtrate containing the useful metal.
JP2016121383A | Method For Producing Aluminum-Copper Alloy From Lithium Ion Secondary Battery | General LiB | Shinkoo Flex | 2014 | Japan | East Asia | Utility Model | Pyrometallurgical Processing | PROBLEM TO BE SOLVED: To solve the problem that: when the current collector (aluminum foil) on a positive electrode material side and the curent collector (copper foil) on a negative electrode material side are separated by dry process and without melting, a material having a high metal content ratio of aluminum and copper (aluminum-copper grain-state material) is produced in a mixed state; even though they can be utilized as an additive material for steel or the like, and as lithium is contained even by only a little, they cannot be utilized as the additive material for aluminum alloy.SOLUTION: In the method for producing aluminum-copper alloy from lithium ion secondary battery, when charging and melting the aluminum-copper grain-state material into a furnace, the lithium component is removed from the metal side; as a concrete technique, a molten salt layer is provided on top of the lower hot-melt, and the aluminum-copper grain-state material is charged thereinto; the aluminum and copper are warmed and melt, and go out from the molten salt layer and migrate and mix into the lower hot-melt, but the lithium component is separated and adsorbed to the molten salt layer to remain therein; also, as the molten salt layer blocks between the air and molten metal side, the amount of slag is less, and the yield is good, therefore the recycling without waste is possible; and when the molten salt layer is a salt bath layer, it is more preferable, as the lithium combines with chloride and stably remains in the salt bath layer side.
CN103811747A | Power-type nickel cobalt manganese acid lithium material as well as preparation method and application thereof | Ternary LIB | Brunp | 2014 | China | China | Invention | Other Processes | The invention belongs to the technical field of preparation of nickel cobalt manganese acid lithium materials, and discloses a power-type nickel cobalt manganese acid lithium material as well as a preparation method and application of the material. The preparation method comprises the following steps: adding organic acid into a mixed water solution of a lithium source, a nickel source, a cobalt source and a manganese source, aging so as to obtain a sol precursor, carrying out electrostatic spinning so as to obtain gel fibers, and forging so as to obtain the power-type nickel cobalt manganese acid lithium material. The nickel cobalt manganese acid lithium material of a nano fiber structure is obtained by a sol gel-electrostatic spinning method, is homogeneous in structural size, effectively reduces the surface energy, and intensifies the capacity of a lithium ion; the nano fiber structure can reduce the diffusion impedance of a lithium ion in the embedding and removing process, so that the lithium ion is dispersed rapidly; meanwhile, the material superficial area is relatively large; more reaction activity sites exist, and the relatively high specific capacity can be provided; According to the method provided by the invention, the process is simple, electrostatic spinning can be realized without adding polymer reagents, not only can the using cost of a polymer be reduced, but also the impact to a nano structure caused by the polymer can be alleviated.
CN104316643A | Three-element determination method of nickel-cobalt-manganese ternary material | Ternary LIB | GEM | 2014 | China | China | Invention | Other Processes | The invention relates to a three-element determination method of a nickel-cobalt-manganese ternary material. The method comprises the following steps: determining the total quantity of cobalt, nickel and manganese ions by EDTA titration and recording titration consumption volume; sampling to an alkaline medium of ammonia chloride and ammonium to form nickel amine, oxidizing cobalt by utilizing hydrogen peroxide, complexing with ammonium to form a trivalent cobalt ammonia complex to generate manganese dioxide precipitate, filtering out the precipitate to obtain the filter liquid, titrating the filter liquid by utilizing EDTA in the presence of murexide serving as an indicator to determine the content of nickel, and recording the titration consumption volume; enabling the ammonia gas to escape from the solution after the nickel is determined through titration under the alkaline and heating condition and generating cobalt hydroxide precipitate at the same time, dissolving the cobalt hydroxide precipitate by utilizing acid, measuring the content of cobalt through EDTA titration, and recording the titration consumption volume; and calculating the respective content of the three elements according to the EDTA consumption volume in each step, the concentration of EDTA and the sample mass. The method is accurate in detection, high in detection efficiency, safe, environment-friendly and applicable to the detection of content of three elements in an anode material.
CN105810925A | Small-particle-size nickel-cobalt-aluminum oxide and preparation method thereof | Ternary LIB | GEM | 2014 | China | China | Invention | Other Processes | The invention provides a small-particle-size nickel-cobalt-aluminum oxide which is regular spherical, relatively good in sphericity degree and uniform in particle size distribution and has the average particle size of 2.0-4.0 [mu]m; the bulk density is greater than 0.8 g/cm<3>, the tap density is greater than 1.2 g/cm<3>, and the small-particle-size nickel-cobalt-aluminum oxide can be used for stacking and filling with a large-particle-size nickel-cobalt-aluminum oxide, so as to solve the application problem of low tap density of a positive electrode material. The invention also provides a preparation method of the small-particle-size nickel-cobalt-aluminum oxide, wherein the preparation method comprises the steps: adding a nickel and cobalt mixed solution, an aluminum-complexing agent mixed solution, a precipitating agent and ammonia water into a reactor in a parallel flow manner, and controlling conditions of high pH and low ammonia concentration during an initial stage of a reaction; in the reaction process, under conditions of low pH and high ammonia concentration, making nucleation and growth of a nickel-cobalt-aluminum precursor implemented separately, preparing a small-particle-size nickel-cobalt-aluminum oxide precursor, and calcining to obtain the small-particle-size nickel-cobalt-aluminum oxide with good sphericity degree and high tap density. The preparation method has the advantages of simple process, high controllability and low cost.
CN103924088A | Method for recovering and treating waste batteries or materials containing Co and/or Ni | Cobalt Chemistries | Changsha Mining and Metallurgical Research Institute Co., Ltd. | 2014 | China | China | Invention | Pyrometallurgical Processing | The invention discloses a method for recovering and treating waste batteries or materials containing Co and/or Ni. The method comprises the following steps: preparing waste batteries or materials containing Co and/or Ni, and in addition, preparing a slag forming constituent containing (Fe+Mn) and Si; throwing the various prepared materials into a smelting furnace; producing an alloy containing Co and/or Ni, slag and smoke dust by virtue of smelting, wherein the slag forming constituent containing (Fe+Mn) and Si contains at least 10wt.% of (Fe+Mn) and at least 10wt.% of Si, and the ooxygen partial pressure in the smelting furnace so that the content of (Fe+Mn) is greater than or equal to 15wt.% and the ratio of (Fe+Mn) to SiO2 is greater than or equal to 0.3 in the slag produced by smelting. The method has the advantages of resource saving, low energy consumption, simple operation, good environmental benefit, high economic benefit and the like.
CN103904319A | Preparation method of power type nickel-cobalt lithium manganate positive electrode material | Ternary LIB | Brunp | 2014 | China | China | Invention | Pyrometallurgical Processing | The invention discloses a preparation method of a power type nickel-cobalt lithium manganate positive electrode material. The preparation method comprises the following steps: firstly dissolving partial lithium source as well as nickel, cobalt and manganese sources in an organic solvent; then dissolving the rest of lithium source in water, and meanwhile pelleting through a double-nozzle pyrolyzing furnace; blending in the furnace; and then carrying out high temperature sintering on mixed powder so as to obtain the nickel-cobalt lithium manganate positive electrode material. Irons of NH4<+>, Na<+> and the like are not produced in the preparation process, so that the pollution to the environment is greatly reduced; the obtained nickel-cobalt lithium manganate material is good in degree of sphericity, uniform in component distribution, high in tap density and excellent in cycling stability during the charging and discharging cyclic process; the initial discharge specific capacity is obviously improved.
JP2015185471 | Positive Electrode Active Material Recovery Method | General LiB | Jx Nippon Mining & Metals Corp | 2014 | Japan | East Asia | Invention | Pyrometallurgical Processing | PROBLEM TO BE SOLVED: To provide a positive electrode active material recovery method which is arranged so that the grade of aluminum included in the positive electrode active material can be lowered by efficiently separating, from aluminum foil, a positive electrode active material deposited on the aluminum foil of an aluminum foil-deposited positive electrode material of a lithium ion battery. SOLUTION: A positive electrode active material recovery method according to the present invention is a method for recovering a positive electrode active material by separating the positive electrode active material from aluminum foil of an aluminum foil-deposited positive electrode material arranged by depositing the positive electrode active material, which is a lithium ion battery positive electrode material, on the aluminum foil. The positive electrode active material recovery method comprises the steps of: heating the aluminum foil-deposited positive electrode material at a heating temperature of 450-600°C in an ambient atmosphere for 1-10 hours, provided that if a heating time in the heating step is 5 hours or longer, the heating temperature is 450-500°C; and after the heating step, bringing the aluminum foil-deposited positive electrode material into contact with water and separating the positive electrode active material from the aluminum foil of the aluminum foil-deposited positive electrode material.
JP2015170480 | Valuable Material Recovery Method From Lithium Ion Secondary Battery | General LiB | Matsuda Sangyo Co Ltd; Taiheiyo Cement Corp | 2014 | Japan | East Asia | Invention | Pyrometallurgical Processing | PROBLEM TO BE SOLVED: To provide a valuable material recovery method from a lithium ion secondary battery capable of simply and efficiently recovering valuable materials such as aluminum and copper from a lithium ion secondary battery. SOLUTION: The valuable material recovery method from a lithium ion secondary battery includes: heating the lithium ion secondary battery at a temperature equal to or more than 600°C; crushing the lithium ion secondary battery; performing shape sorting for the obtained crushed objects by using an air current; and recovering aluminum, which is a heavy product and copper, which is a light product.
JP2016022395A | Processing Method And Processing System Of Discarded Lithium-Ion Battery | General LiB | Sanyo Kanetsku | 2014 | Japan | East Asia | Utility Model | Pyrometallurgical Processing | PROBLEM TO BE SOLVED: To provide a processing method and a processing system of discarded lithium-ion batteries for recycle-processing the batteries by an extremely simple operation.SOLUTION: Provided is a processing method of discarded lithium-ion batteries for recovering useful metal by applying heat treatment to a battery pack 100 comprised of a plurality of battery modules, in which a plurality of lithium-ion battery cells are arrayed, the battery modules being accommodated in a box-shaped casing, without individually removing the battery cells. In the processing method of discarded lithium-ion batteries, after storing the battery pack 100 in a heat-resistant container 20 provided with an air outlet 23, the heat-resistant container 20 is charged into a heat treatment furnace 10 and heated at a temperature lower than a melting point of aluminum from the outside, and thereby the battery pack 100 in a heat-resistant container 20 is dry-distilled and a carbonized mixture is separated, and further an electrolytic solution inside the batteries is volatilized and exhausted from the air outlet 23 of the heat resistant container 20 to the inside of the heat treatment furnace 10.
JP2015170430A | Method Of Recovering Valuable Metal From Lithium Ion Secondary Battery | General LiB | Shinkoo Flex | 2014 | Japan | East Asia | Utility Model | Pyrometallurgical Processing | PROBLEM TO BE SOLVED: To solve problems in which a conventional recycling method being consistently a wet process is high in cost since it requires a waste water treatment, and it becomes too costly for manganese whose base metal price is cheap.SOLUTION: When a dry type heat decomposition process in which an organic substance such as a separator is vaporized and burnt by heating it under in-furnace fluidization, and a positive electrode material and a negative electrode material are separated by utilizing the vaporization expansion force of the organic substance and the collision shock force with a furnace wall due to the fluidization, and a rounding process in which, preferably, the separated positive electrode material and negative electrode material are made to collide with the furnace wall to round them under the promoted in-furnace fluidization are executed, the positive electrode material and the negative electrode material are separated from a cell to become round as illustrated. By efficiently utilizing already-existing organic substances, they can be removed and the positive electrode material and the negative electrode material can be separated. Also, a separation method using X-ray irradiation can be used by rounding.
CN105742626A | Ni-Co composite oxide and preparation method thereof | Ternary LIB | GEM | 2014 | China | China | Invention | Pyrometallurgical Processing ¦ Hydrometallurgical Processing | The invention provides a preparation method of a Ni-Co composite oxide. The preparation method comprises the following steps of taking a mother liquid obtained through separation as a raw material after an Ni-Co-Al carbonate precursor is synthesized; adding an appropriate amount of cobalt salt according to a certain proportion; taking ammonium oxalate as a precipitant; controlling conditions such as a certain temperature and a pH value to prepare spherical Ni-Co oxalate precipitate; and carrying out calcination on the Ni-Co oxalate in a high-temperature condition to obtain the Ni-Co composite oxide with uniform granularity and high sphericity. The preparation process is simple and controllable and is low in cost, raw material waste caused by direct discharge of the mother liquid is prevented, and meanwhile, the mother liquid after solid-liquid separation of the Ni-Co oxalate precipitate still can be recycled. The invention also provides the Ni-Co composite oxide prepared according to the above preparation method. The Ni-Co composite oxide is relatively high in purity, is of a regular spherical shape, and is relatively high in sphericity and uniform in granularity, the average grain is 15-20 micrometers, the bulk density is greater than 1.5g/cm<3>, the tap density is greater than 1.8g/cm<3>, and the Ni-Co composite oxide is suitably used as a precursor of a battery material in industrial production.
CN103633393 | Recycling process for active material of waste cathode piece of lithium ion battery | General LiB | XINXIANG QIXIN POWER SUPPLY MATERIAL CO., LTD. 新乡市奇鑫电源材料有限责任公司 | 2014 | China | China | Invention | Pyrometallurgical Processing ¦ Hydrometallurgical Processing | The invention discloses a recycling process for an active material of the waste cathode piece of a lithium ion battery. The key points of the technical scheme of the invention are as follows: (1) allowing a release agent to contact with the waste anode piece in the manner of spraying, drip washing, dipping or soaking, and keeping the contact state at the temperature of minus 10 to 120 DEG C for 0.1-36 hours; (2) screening or picking out aluminum foil, filtering or centrifuging the release agent mixture containing the active material, and washing to separate out the solid active material and the liquid release agent; (3) drying the solid active material at the temperature of 40-250 DEG C, adding a lithium source to the dried solid active material, and after thorough mixing, conducting three-step calcining; (4) after the three-step calcining, naturally reducing the furnace temperature, and then collecting the solid material which is the recycled cathode active material. The cathode active material recycled in the invention has the same structure, shape and composition as the material for preparing the cathode of the lithium ion battery, and the electrochemical properties of the cathode active material are stable.
EP3087208B1 | Process for recycling li-ion batteries | General LiB | Umicore | 2014 | Europe | Europe | Invention |  | The present invention concerns a process for the recovery of metals and of heat from spent rechargeable batteries, in particular from spent Li-ion batteries containing relatively low amounts of cobalt.
US20160049701 | Process for preparing and recycling cathode active materials for lithium-ion batteries | General LiB | FARASIS ENERGY | 2015 | USA | USA | Invention | Direct Recovery | Herein is disclosed a process for preparing a cathode active material for lithium-ion batteries, comprising preparing a slurry by mixing a lithium-deficient cathode active material for lithium-ion batteries with a solution containing lithium-ions; and applying a direct current in the slurry using a working electrode and a counter electrode. A method for recycling the cathode active material from lithium-ion batteries is also provided. The process of the invention can be used to recycle the cathode active material from used or waste lithium-ion batteries efficiently and at low cost, and the recycled cathode active material can be used to prepare new lithium-ion batteries.
CN104671109A | Whole-automobile hoisting system for recovery and disassembly of power battery of electric automobile trunk | General LiB | Brunp | 2015 | China | China | Invention | Dismantling | The invention discloses a whole-automobile hoisting system for recovery and disassembly of a power battery of an electric automobile trunk. The whole-automobile hoisting system comprises a hoisting mechanism and a reinforced locating mechanism, wherein the hoisting mechanism comprises a hoisting rack, a lifting hook and an automobile hanging bracket for fixing an electric automobile, and the lifting hook is connected with the automobile hanging bracket; and the reinforced locating mechanism comprises a locating expansion pipe and/or a locating shear type expansion frame, wherein the two ends of the locating expansion pipe are respectively connected to the lifting rack and the automobile hanging bracket, the lower end of the locating shear type expansion frame is connected to the automobile hanging bracket, and the upper end of the locating shear type expansion frame is connected to the hoisting rack or the locating expansion pipe. By using the whole-automobile hoisting system, a scraped electric automobile can be stably hoisted, the bumping, swinging and oscillation phenomena can be effectively avoided, and the stability, safety, accuracy and conveying speed in the conveying process of the scraped electric automobile can be improved.
CN104692284A | Double-column lifting system for recycling and dismantling front box power batteries of electric vehicles | General LiB | Brunp | 2015 | China | China | Invention | Dismantling | The invention discloses a double-column lifting system for recycling and dismantling front box power batteries of electric vehicles. The double-column lifting system comprises a lifting mechanism and two supporting mechanisms, wherein the lifting mechanism controls the ascending or descending of the two supporting mechanisms respectively; each supporting mechanism includes a primary supporting plate, a secondary supporting plate and a rotation shaft; the primary supporting plate is connected to the lifting mechanism; the primary supporting plate and the secondary supporting plate are arranged up and down, and are connected through the rotation shaft; an anti-imbalance mechanism for supporting the rear part of an electric vehicle after the secondary supporting plate rotates out around the rotation shaft is arranged on the secondary supporting plate. According to the double-column lifting system, the secondary supporting plate with the anti-imbalance mechanism is additionally arranged on the primary supporting plate and is used for supporting the rear half section of the electric vehicle, so as to avoid the phenomenon that the electric vehicle overturns from the lifting device as the rear half section of the vehicle is heavier than the front half section due to the weight imbalance of the front vehicle body and the rear vehicle body after the front box power batteries are dismantled.
CN104538695 | Method for recycling metal in waste LiMn1-x-yNixCoyO2 battery and preparing LiMn1-x-yNixCoyO2 | Manganese Chemistries | Lanzhou University of Technology | 2015 | China | China | Invention | Dismantling ¦ Hydrometallurgical Processing | A method for recycling metal in a waste LiMn1-x-yNixCoyO2 battery and preparing LiMn1-x-yNixCoyO2 comprises the steps that a waste lithium ion battery is discharged and dismantled, or positive electrode leftover materials and positive electrode fragments are collected, and waste positive plates are obtained; waste LiMn1-x-yNixCoyO2 powder is obtained through the calcinations, water dissolution and the filtration of the waste positive plates; the waste LiMn1-x-yNixCoyO2 powder and potassium pyrosulfate are mixed according to a certain proportion and calcinated, the calcinated products are leached by water, a potassium carbonate solution is added into the solution, then the filtration is carried out, the proportion of Li, Ni, Co and Mn in filter residues is adjusted by supplying carbonate, ball-milling, compressing and the calcinating are carried out on the Li, the Ni, the Co and the Mn, and LiMn1-x-yNixCoyO2 positive materials are regained. Composition adjustment is carried out on filtrate with sulfuric acid, and potassium hydrogen sulfate is obtained after the crystallization treatment is carried out.
CN104600392 | Method for recovering electrolyte of waste lithium ion battery | General LiB | HUNAN ZHENGYUAN ENERGY STORAGE MATERIALS AND DEVICE INSTITUTE | 2015 | China | China | Invention | Dismantling ¦ Mechanical Processing | The invention discloses a method for recovering electrolyte of a waste lithium ion battery. The method comprises the following steps: (1) dissecting the waste lithium ion battery, taking out a battery cell, and separating the battery cell in a centrifugal machine to obtain the waste electrolyte; (2) filtering, decoloring and dehydrating the waste electrolyte; (3) carrying out component analysis on the dehydrated waste electrolyte, supplementing electrolyte and organic solvent, adjusting the electrolyte to the component proportion of the electrolyte for the lithium ion battery, and thus producing an electrolyte product. By adopting the method, the recycling of the electrolyte of the waste lithium ion battery can be realized, the environmental pollution caused by the electrolyte can be avoided, and high efficiency and environmental protection can be realized. The recycled product can be used as the electrolyte to be returned to the lithium battery industry, so that the resource is saved, and the pollution is reduced.
CN104681893A | Full-automatic integrated disassembling equipment for power battery for vehicle | General LiB | Brunp | 2015 | China | China | Invention | Dismantling ¦ Mechanical Processing | The invention discloses full-automatic integrated disassembling equipment for a power battery for a vehicle. The equipment comprises a body, a charging frame for storing a battery, a battery cutting and feeding mechanism, a battery cutter, a battery shell-core separating mechanism and a charging mechanical arm for transferring the battery in the charging frame to the battery cutting and feeding mechanism, wherein the charging frame, the battery cutting and feeding mechanism, the battery cutter, the battery shell-core separating mechanism and the charging mechanical arm are arranged on the body; the charging mechanical arm, the battery cutter and the battery shell-core separating mechanism are sequentially arranged along the conveying direction of the battery cutting and feeding mechanism from front to back. The equipment disclosed by the invention integrates the functions of charging, positioning, cutting and separating the battery. The multiple functional modules are integrated together to form a single machine form, so that the working process is continuous and centralized, and moreover, the work efficiency is further greatly improved. According to the equipment, complex mechanisms are removed, the functions are refined, the size is reduced, the equipment cost is greatly lowered, and the equipment stability and the work efficiency are improved.
CN204407444U | Full-automatic integrated dismantling device of power cell for vehicle | General LiB | Brunp | 2015 | China | China | Utility Model | Dismantling ¦ Mechanical Processing | The utility model discloses that a kind of Vehicular dynamic battery is automatically integrated disassembles equipment, comprise fuselage and be arranged on fuselage for depositing the material loading frame of battery, battery cutting feed mechanism, battery cutting machine, battery shell core separating mechanism and the battery in material loading frame being sent to the feeding manipulator of battery cutting feed mechanism, feeding manipulator, battery cutting machine and battery shell core separating mechanism set gradually from front to back along battery cutting feed mechanism throughput direction respectively.The utility model set is to the function of the material loading of battery, location, cutting, separation.Multiple functional module is combined, makes unit form, make the course of work continuously, concentrate and also improve operating efficiency greatly simultaneously, the utility model eliminates complex mechanism, refinement functionality, reduces volume, greatly equipment cost be can reduce, stabilization of equipment performance and operating efficiency improved.
CN104538696 | Method for recycling metal from waste lithium ion battery with Ni-Co lithium manganite positive electrode materials | General LiB | Lanzhou University of Technology | 2015 | China | China | Invention | Dismantling ¦ Pyrometallurgical Processing | A method for recycling metal from a waste lithium ion battery with Ni-Co lithium manganite positive electrode materials comprises the steps that the waste lithium ion battery is discharged and disassembled or positive electrode leftover materials and positive electrode fragments are collected to obtain a water positive plate, and roasting, water dissolution and filtration are carried out on the waste positive plate to obtain waste Ni-Co lithium manganite powder; the waste Ni-Co lithium manganite powder and sodium hydrogen sulfate are mixed according to a certain proportion and then roasted, a roasted product is obtained through leaching with water, then a sodium carbonate solution is added into the product solution for filtration, carbonate is supplemented, the proportion of Li, Ni, Co and Mn in filter residues is adjusted for conducting ball milling, compressing and roasting on the filter residues, and the Ni-Co lithium manganite positive electrode materials are obtained again; the components of the filtrate are adjusted with sulfuric acid, and sodium hydrogen sulfate obtained after crystallization treatment is carried out can be utilized again.
CN104600389A | Method for recycling metal from spent lithium ion battery of lithium manganate anode material | Manganese Chemistries | Lanzhou University of Technology | 2015 | China | China | Invention | Dismantling ¦ Pyrometallurgical Processing ¦ Hydrometallurgical Processing | The invention relates to a method for recycling metal from a spent lithium ion battery of a lithium manganate positive material. The method comprises the following steps of discharging the spent lithium ion battery, disassembling or collecting anode scraps and positive fragments so as to obtain waste positive pieces, and roasting, dissolving and filtering the waste positive pieces so as to obtain waste lithium manganate powder; and roasting after mixing the waste lithium manganate powder with potassium hydrogen sulphate according to a certain proportion, leaching a roasted product by using water, then, filtering after adding potassium carbonate solution into the solution, and carrying out ball milling, replenishing a certain amount of lithium carbonate into filter residues, pressing the filter residues and putting the pressed filter residues into a resistance furnace to roast, so as to obtain the lithium manganate positive material again. Components in the filtrate are adjusted by using sulphuric acid; and crystallized potassium hydrogen sulphate can be recycled.
CN104609385 | Method for recycling and preparing lithium iron manganese phosphate from positive electrode materials of waste lithium iron phosphate batteries | LFP | HUNAN ZHENGYUAN ENERGY STORAGE MATERIALS AND DEVICE INSTITUTE | 2015 | China | China | Invention | Hydrometallurgical Processing | The invention discloses a method for recycling lithium from a waste lithium ion battery. The method for recycling lithium from the waste lithium ion battery comprises the following steps: adding orthophosphate into lithium-containing raffinate produced by a waste lithium ion battery wet process recycling system, and filtering to obtain rough lithium phosphate; pulping from the rough lithium phosphate and water, and adding inorganic acid, so that lithium phosphate is dissolved, extracting phosphoric acid by adopting an extracting agent, so that phosphoric acid and lithium salt solution are separated and the lithium salt solution and an organic phase loaded with phosphoric acid are obtained; carrying out reextraction on the organic phase loaded with phosphoric acid by adopting aqueous alkali, so that orthophosphate solution is obtained, and recycling the orthophosphate solution used for preparing the rough lithium phosphate; adding an alkali reagent into the lithium salt solution and removing impurities, so that pure lithium salt solution is obtained; adding a carbonate precipitator into the pure lithium salt solution, filtering, and drying, so that a lithium carbonate product is obtained, or directly evaporating to obtain a lithium salt product. The method for recycling lithium from the waste lithium ion battery has the advantages that comprehensive resource recovery rate is increased, process is simple, equipment requirement is low, energy consumption and cost are low, the obtained product is high in purity, product value is high, and great economic benefit can be realized.
JP2016069732 | Leaching Method For Lithium Ion Battery Scrap, And Recovery Method For Metal From Lithium Ion Battery Scrap | General LiB | Jx Nippon Mining & Metals Corp | 2015 | Japan | East Asia | Invention | Hydrometallurgical Processing | PROBLEM TO BE SOLVED: To provide a leaching method for lithium ion battery scrap that can effectively reduce the processing cost, and a recovery method for metal from lithium ion battery scrap. SOLUTION: The inventive leaching method for lithium ion battery scrap comprises a metal leaching step in which, when leaching the scrap of a lithium ion battery containing a target metal and a different kind metal that is a metal different from the target metal in an acidic solution, the scrap is added to an acidic solution, and firstly the different kind metal leaches and the metal ion of the different kind metal is present in the acidic solution, and then the target metal and the metal ion of the different kind metal are brought into contact with other in the acidic solution where the metal ion of the different kind metal is present, and there by the target metal is leached.
JP2016186113 | Recovery Method Of Metals From Recycled Raw Material Of Lithium-Ion Battery | General LiB | Jx Nippon Mining & Metals Corp | 2015 | Japan | East Asia | Invention | Hydrometallurgical Processing | PROBLEM TO BE SOLVED: To provide a recovery method of metals from a recycled raw material of a lithium-ion battery, which can reduce a treatment cost. SOLUTION: The recovery method of metals from a recycled raw material of a lithium-ion battery is a method for recovering object metals from the recycled raw material of a lithium-ion battery containing lithium, manganese, and one or more elements selected from nickel and cobalt. The recovery method comprises: a leaching step where the object metals are leached and at least a portion of manganese is left in the residue by contacting the recycled raw material of a lithium-ion battery only with an acid; a separation step where the residue is separated from a liquid after leaching obtained in the leaching step to obtain a liquid after separation; and a recovery step where the object metals are recovered from the liquid after separation.
jp2016069733 | Leaching Method For Lithium Ion Battery Scrap, And Recovery Method For Metal From Lithium Ion Battery Scrap | General LiB | Jx Nippon Mining & Metals Corporation | 2015 | Japan | East Asia | Invention | Hydrometallurgical Processing | PROBLEM TO BE SOLVED: To provide a leaching method for lithium ion battery scrap that can effectively reduce the processing cost, and a recovery method for metal from lithium ion battery scrap. SOLUTION: The inventive leaching method for lithium ion battery scrap comprises a metal leaching step in which, when leaching the scrap of a lithium ion battery containing a target metal in an acidic solution, at least one of a simple substance of a different kind metal which is a metal different from the target metal and is a metal not contained in the scrap, a compound of the different kind metal, and a solution containing the metal ion of the different kind metal, is added, together with the scrap, to an acidic solution, and the metal ion of the different kind metal is made to be present in the acidic solution, and then the target metal contained in the scrap and the metal ion of the different kind metal are brought into contact with each other in the acidic solution where the metal ion of the different kind metal is present, and thereby the target metal is leached.
JP2017115179 | Recovery Method Of Valuable Substance | General LiB | Nippon Recycle Center Corp | 2015 | Japan | East Asia | Invention | Hydrometallurgical Processing | PROBLEM TO BE SOLVED: To provide a recovery method of valuable substances, with which valuable substances for example Co, Ni, Mn, or the like can be recovered with excellent production efficiency. SOLUTION: A recovery method of valuable substances includes: an acid leaching step to obtain a leachate by mixing an object for recovering valuable substances including a ground product of lithium ion battery wastes and/or a positive electrode material for lithium ion batteries and an acidic solution such that at least a metal component constituting the positive electrode material in the object for recovering valuable substances is dissolved in the acidic solution; and a precipitation step to generate precipitates by adjusting pH of an addition liquid, formed by adding a basic calcium compound to the leachate obtained in the acid leaching step, to be in the range of 4.6-4.9 and by adjusting the oxidation reduction potential of the addition liquid to be in the range of 200-600 mV.
US20160072162 | Process for recycling electrode materials from lithium-ion batteries | General LiB | FARASIS ENERGY | 2015 | USA | USA | Invention | Material Regeneration | Herein is disclosed a process for recycling electrode material from lithium-ion batteries, comprising harvesting a mixture of anode and cathode electrode materials from waste lithium-ion batteries, and separating the anode electrode material from the cathode electrode material by means of dense liquid separation. The mixed anode and cathode material is suspended in a liquid that has a density between those of the anode material and cathode material, such that the anode material rises to the top of the dense liquid and the cathode material sinks to the bottom of the dense liquid. The thus separated materials can easily be collected and further purified and regenerated for reuse in new lithium-ion batteries, providing an efficient and low-cost method for recycling electrode active materials from waste lithium-ion batteries.
WO2015111761 | A Method For Regenerating Precursor Raw Material Using Waste Positive Electrode Material Of Lithium Ion Battery, And Precursor, Positive Electrode Material, And Lithium Ion Battery Manufactured Using Raw Material Regenerated Thereby | General LiB | Emt Co | 2015 | South Korea | East Asia | Invention | Material Regeneration | Disclosed is a method for regenerating a precursor raw material using a waste positive electrode material of a lithium ion battery, wherein the method is capable of regenerating the precursor raw material through a low-cost and high-efficiency process to allow simultaneous recycling of nickel, cobalt, and manganese. The method for regenerating a precursor raw material using a waste positive electrode material of a lithium secondary battery comprises the steps of: (a) purifying impurities in a complex sulfate solution state using selective hydrolysis; and (b) after the purification of step (a), recollecting at least one of cobalt, nickel, or manganese component in a leachate containing the impurities using solvent extraction.
JP2017016941 | Electrolyte Removal Method For Lithium Ion Battery | General LiB | Honda Motor Co Ltd | 2015 | Japan | East Asia | Invention | Material Regeneration | PROBLEM TO BE SOLVED: To provide an electrolyte removal method for a lithium ion battery capable of efficiently recovering a quantity of battery constitutive members including a battery case. SOLUTION: An opening 38' is formed in a battery case 12 (time point t1 to time point t5). Next, an electrolyte is sucked out of the battery case 12 through the opening 38' to an electrolyte recovery trap 64 that is sealed and evacuated (time point t5 to time point t6). Next, a solvent that does not contain an electrolyte is injected from a solvent tank 62 through the opening 38' into the battery case 12 (time point t8 to time point t9). Thereafter, a mixture is sucked out of the battery case 12 through the opening 38' to the electrolyte recovery trap 64 that is sealed and evacuated (time point t10 to time point t11).
WO2015077080 | PROCESS FOR RECOVERING AND REGENERATING LITHIUM CATHODE MATERIAL FROM LITHIUM-ION BATTERIES | General LiB | RETRIEV TECHNOLOGIES | 2015 | WIPO | Rest of the World | Invention | Material Regeneration | The present invention related to a method for the recycling of batteries by recovering and regenerating the cathode material. The method includes the steps of isolating the cathode particles and then regenerating the cathode particles for use in the same type of battery.
US20160049700 | Method for removing copper and aluminum from an electrode material, and process for recycling electrode material from waste lithium-ion batteries | General LiB | FARASIS ENERGY | 2015 | USA | USA | Invention | Material Regeneration | The present invention provides a method for removing copper and aluminum from an electrode material and a process for recycling electrode material from waste lithium-ion batteries. The method for removing copper and aluminum from the electrode material comprises: subjecting the electrode material containing electrode active material, copper and aluminum to reaction with an aqueous solution, wherein the aqueous solution has a pH value of higher than 10, and comprises base, oxidizing agent and complexing agent. The process for recycling electrode material from waste lithium-ion batteries comprises: a) harvesting an electrode material containing electrode active material, copper and aluminum from waste lithium-ion batteries; b) removing copper and aluminum from the electrode material according to the foresaid method; and c) further purifying and regenerating the electrode active material for reuse in new lithium-ion batteries. The present invention thus provides a practical and efficient method for recycling active materials from waste lithium-ion batteries.
CN105990617A | Method for recycling and regenerating waste lithium ion battery electrode materials | General LiB | Microvast Power Systems | 2015 | China | China | Invention | Material Regeneration ¦ Pyrometallurgical Processing | The invention discloses a method for recycling and regenerating waste lithium ion battery electrode materials, and belongs to the field of recycling and cyclic reuse of electrode materials. The method comprises the steps that waste lithium ion batteries are demounted, subjected to pole piece sorting, soaked with ammonium hydroxide, washed and dried; obtained positive pole pieces and negative pole pieces are subjected to high temperature treatment, a positive electrode powder material, a negative electrode powder material and a current collector are obtained through mechanical method separation; the obtained positive electrode powder material is subjected to lithium supplementing, calcination is carried out after sanding and spray drying, and a regenerated positive electrode material is obtained; the obtained negative electrode powder material is calcined after being subjected to sanding and spray drying, and a regenerated negative electrode material is obtained. According to the method, the positive electrode material and the negative electrode material are recycled, and the advantages of being low in energy consumption, simple in process, short in treatment period, good in regenerated material activity and free of three-waste pollution are achieved.
KR101621312B1 | Method Of Recycling Resource For Lithium Ion Secondary Battery | General LiB | Lee Chi-Heon | 2015 | South Korea | East Asia | Invention | Mechanical Processing | The present invention relates to a method for recycling resources from a lithium ion secondary battery, which can environmentally recover all resources from a waste lithium ion secondary battery without loss of the resources. According to the present invention, the method for recycling resources from a lithium ion secondary battery comprises the steps of: (a) manufacturing a negative plate separating solution which includes an electrolyte and distilled water; (b) recovering a copper sheet and a graphite negative electrode from a negative electrode by using the negative plate separating solution manufactured in the step (a); (c) manufacturing a positive plate separating solution which separates a positive plate and extracts metal by using a dilute strong acid; (d) separating an aluminum sheet and a positive active material-containing graphite positive electrode from the positive plate by using the positive plate separating solution manufactured in the step (c) and ultrasonic waves; (e) separating graphite from a separation membrane by using distilled water to recover the separation membrane; and (f) recovering cobalt from the positive plate separating solution obtained through the step (d). According to the present invention, the method can recycle almost all resources from a waste lithium ion secondary battery.
DE102016208407A1 | A process for the recovery of lithium carbonate from lithium-containing battery residues by means of CO2 treatment | General LiB | Technische Universitaet Bergakademie Freiberg | 2015 | Germany | Europe | Invention | Mechanical Processing | The invention relates to a process for the production of lithium carbonate from lithium-containing battery and / or accumulator residues, comprising the steps of a) finely comminuting lithium-containing electrolyte material b) digesting the fine-grained electrolyte material in aqueous suspension under pressure with CO.sub.2 and reacting the pure and / or electrolyte contained in the electrolyte material. or chemically bound lithium to lithium hydrogen carbonate c) concentration of the solution containing lithium hydrogencarbonate and precipitation of the lithium carbonate wherein the digestion of the fine-grained electrolyte material in an aqueous suspension with a mass ratio solid / water of 1: 1 to 1: 100 and at a pressure of 20 to 50 bar
CN104593606 | Method for recycling positive-negative electrode defective materials of waste lithium cobalt oxide lithium-ion batteries | LCO | Shanghai Jiao Tong University | 2015 | China | China | Invention | Mechanical Processing ¦ Direct Recovery ¦ Pyrometallurgical Processing | The invention discloses a method for recycling positive-negative electrode defective materials of waste lithium waste lithium cobalt oxide lithium-ion batteries. By combing technologies such as high-speed impact crushing, vibration screening, anaerobic atmospheric roasting, wet-type magnetic separation and temperature-variable filtration, products such as elemental cobalt, lithium carbonate and graphite powder are prepared from the positive-negative electrode defective materials of waste lithium waste lithium cobalt oxide lithium-ion batteries; the materials are separated and enriched in such manners as high-speed impact crushing, vibration screening and wet-type magnetic separation, the original physical properties of the materials are retained, the negative electrode graphite material is fully utilized, the in-situ preparation of resources is achieved and the cost is saved; the anaerobic atmospheric roasting is adopted, the reaction conditions are relatively loose, the graphite material loss is decreased, the flow is simplified, any chemical agent is not needed in the entire process, no secondary pollution is caused and the industrial application practice is facilitated. By the method, the problem of pollution-free treatment of leftover material generated in the manufacturing of the lithium-ion batteries for battery manufacturers is solved and meanwhile, a method for mining secondary mineral, namely, a cobalt resource is provided.
KR1020150002147 | Method For Recycling Ncm-Based Cathode Active Material From Waste Lithium Ion Battery And Ncm-Based Cathode Active Material Manufactured Thereby | Ternary LIB | Korea Institute Of Industrial Technology | 2015 | South Korea | East Asia | Invention | Mechanical Processing ¦ Hydrometallurgical Processing | The present invention relates to a method for collecting and recycling a NCM-based cathode active material from a waste lithium ion battery containing the NCM-based cathode active material using an eco-friendly and economical method and to a NCM-based cathode active material recycled by the method. The method for collecting a NCM-based cathode active material from a waste lithium ion battery comprises (a) a step for separating a NCM-based cathode active material from a waste lithium ion battery containing the NCM-based cathode active material; (b) a step for leaching the separated NCM-based cathode active material using a leach liquor containing malic acid; (c) a step for forming a Ni_xCo_yMn_z oxalate precipitate by adding oxalic acid to the leach liquor in which the cathode active material is leached; (d) a step for forming a Ni_xCo_yMn_z oxide by heating the precipitate; and (e) a step for forming the NCM-based cathode active material by mixing Li_2CO_3 with the Ni_xCo_yMn_z oxide and heating. COPYRIGHT KIPO 2015
KR20170052012A | Recycling Method For Waste Electrode Of Lithium Secondary Battery | General LiB | Lg Chemical Co., Ltd. | 2015 | South Korea | East Asia | Invention | Mechanical Processing ¦ Hydrometallurgical Processing | The present invention relates to a method for recycling an electrode of a waste lithium secondary battery. The method of the present invention comprises the following steps: (1) obtaining a crushed material by assorting and crushing an active material slurry, an electrode or an electrode assembly for an off-spec lithium secondary battery, generated during a process of manufacturing a lithium secondary battery; (2) obtaining a leaching solution of an active material by immersing the crushed material in acid to leach the active material therefrom; (3) analyzing an ingredient of the leaching solution; (4) correcting the leaching solution with an optimal composition ratio; and (5) using the corrected leaching solution again as a raw material so as to be injected into the process of manufacturing the active material. Accordingly, the method for recycling the electrode of the waste lithium secondary battery can be used well, because an active material ingredient from the electrode or the electrode assembly for the off-spec lithium secondary battery, generated from the process of manufacturing the lithium secondary battery, can be recovered so as to reuse the active material ingredient immediately in the process of manufacturing the lithium secondary battery.
CN104577246 | Recycling method and recycling device for cathode material and anode material of spent lithium-ion battery | General LiB | Guoxuan Hi-Tech Power Energy | 2015 | China | China | Invention | Mechanical Processing ¦ Material Regeneration | The invention discloses a recycling method and a recycling device for a cathode material and an anode material of a spent lithium-ion battery. The recycling method comprises the following steps: discharging the spent lithium-ion battery; removing a shell; crushing an inner core of the battery into broken pieces of 2 to 4 cm; immersing the broken pieces into a polar solvent system; stirring for 2 to 10 minutes with the assistance of mechanical stirring to separate and recycle the cathode material, the anode material, diaphragms, foil materials and the like. The recycling device comprises a separation system, a filtering system and a solvent cyclic utilization system. The recycling method and the recycling device are easy to operate; the cathode material and the anode material can be recycled simultaneously; the operating processes are reduced; the work efficiency is improved; the separation effect is good; the filtered solvent can be reutilized directly; the recycling method and the recycling device are environment-friendly; the recycling cost is reduced.
US20160043450A1 | Recycling positive-electrode material of a lithium-ion battery | General LiB | Onto Technology LLC | 2015 | USA | USA | Utility Model | Mechanical Processing ¦ Pyrometallurgical Processing | Examples are disclosed of methods to recycle positive-electrode material of a lithium-ion battery. In one example, the positive-electrode material is heated under pressure in a concentrated lithium hydroxide solution. After heating, the positive-electrode material is separated from the concentrated lithium hydroxide solution. After separating, the positive electrode material is rinsed in a basic liquid. After rinsing, the positive-electrode material is dried and sintered.
CN106876818 | Separating and recovery method for active material and aluminum sheet in positive electrode plate of lithium ion secondary battery | General LiB | BEIJING EASPRING MATERIAL TECHNOLOGY CO., LTD. | 2015 | China | China | Invention | Mechanical Processing ¦ Pyrometallurgical Processing | The invention provides a separating and recovery method for an active material and an aluminum sheet in a positive electrode plate of a lithium ion secondary battery. Specific to the secondary battery positive electrode plate with different active materials, effective separation of the active material and the aluminum sheet is realized through heat treatment at a specific temperature; the method is simple in process and low in cost; the active material and the pure aluminum sheet on the positive electrode plate can be effectively separated; and in addition, the original property of the active material can be maintained, and the aluminum sheet is not fused, pulverized and oxidized.
CN105336941A | High-voltage LiNixCoyMnzM(1-x-y-z)O2 cathode material, preparation method thereof, cathode and battery | Ternary LIB | Brunp | 2015 | China | China | Invention | Mechanical Processing ¦ Pyrometallurgical Processing | The invention relates to the technical field of Li-ion batteries and discloses a high-voltage LiNixCoyMnzM(1-x-y-z)O2 cathode material and a preparation method thereof. The preparation method comprises specific steps as follows: Ni0.5Co0.2Mn0.3(OH)2 precursors, a Li source and a nano-metal additive are subjected to ball-milling mixing; an acquired mixture is sintered for 8-30 h at the temperature of 600-1,200 DEG C, cooled to the room temperature and then subjected to crushing and sieving, and the LiNixCoyMnzM(1-x-y-z)O2 cathode material is obtained. The invention further discloses a cathode and a battery which are made of the cathode material. The nano-scale metal additive is added to the Ni0.5Co0.2Mn0.3(OH)2 precursors during mixing, so that the problem of non-uniform doping is solved very well, the particle size of the LiNixCoyMnzM(1-x-y-z)O2 cathode material is small and uniform, the structural stability and integrity of the cathode material are improved, the cathode material is suitable for the high-voltage Li-ion battery with the voltage higher than 4.35 V, and the cycling performance and the high-temperature storage performance of the Li battery are greatly improved.
JP2017004920 | Method For Recovering Valuable Material From Lithium-Ion Battery | General LiB | Nippon Recycle Center Corp | 2015 | Japan | East Asia | Invention | Mechanical Processing ¦ Pyrometallurgical Processing | PROBLEM TO BE SOLVED: To provide a method of recovering a valuable material from a lithium ion battery, which can secure a sufficient crushing capacity in a crushing process and can easily and efficiently recover a valuable material. SOLUTION: The recovery method of the present invention comprises melting a waste aluminum material by heating a waste lithium ion battery in which at least an aluminum material is used as a constituent material of a battery case at a temperature of 660° C. or higher to melt the aluminum material. And a pulverization step of pulverizing the non-melted material obtained in the melt-separation step to obtain a pulverized product.
WO2015192743 | RESOURCE RECLAMATION AND ENVIRONMENTAL PROTECTION METHOD FOR RECYCLING LITHIUM ION BATTERY WASTES | General LiB | Wang, Wusheng | 2015 | China | China | Invention | Mechanical Processing ¦ Pyrometallurgical Processing | Disclosed is a resource reclamation and environmental protection method for recycling lithium ion battery wastes. The method comprises: placing a battery cell after being crushed and separated into a high-temperature liquid, so that a diaphragm in the battery cell is decomposed through heating of the high-temperature liquid into gas and/or oil to be discharged; and separating a positive pole material from a positive pole current collector and separating a negative pole material from a negative pole current collector through heating of the high-temperature liquid, to obtain a mixture containing the positive pole material, the negative pole material, the positive pole current collector having a positive pole tab, the negative pole current collector having a negative pole tab, and the high-temperature liquid, the temperature of the high-temperature liquid being not lower than the temperature of decomposition and/or separation of an adhesive. The present invention can not only achieve re-utilization of resources of the lithium ion battery wastes, but also achieve separation and recycling of various composing resources; the recycling process is environment-friendly; the method is applicable to the recycling of lithium ion battery wastes in any form and can be widely applied; the recycling operation is simple, the cost is low, and mass production can be easily realized.
CN104953200 | Method for recycling battery-grade iron phosphate in lithium iron phosphate battery and preparing lithium iron phosphate positive material by utilizing waste lithium ion phosphate battery | LFP | HARBIN INSTITUTE OF TECHNOLOGY | 2015 | China | China | Invention | Mechanical Processing ¦ Pyrometallurgical Processing ¦ Hydrometallurgical Processing | The invention relates to a method for recycling battery-grade iron phosphate in a lithium iron phosphate battery and preparing a lithium iron phosphate positive material by utilizing a waste lithium ion phosphate battery, and relates to a method for recycling a battery and preparing the battery positive material by utilizing the waste battery recycled material, solving the problems of the traditional method for recycling the LiFePO4 lithium ion battery positive electrode that the purity of the obtained element or substances is low and the obtained element or substances cannot be used for preparing the LiFePO4 lithium ion battery positive electrode. The method comprises the steps: I, crushing a positive pole piece, and carrying out heat treatment; II, dissolving the crushed positive pole piece in an acid solution; III, charging a surface active agent; IV, charging an alkaline solution, thereby obtaining a battery-grade iron phosphate; V, charging sodium carbonate to obtain a lithium carbonate; VI, mixing iron phosphate, lithium carbonate and a carbon source reduction agent; and VII, calcining. In the process for recycling the battery-grade iron phosphate in the lithium iron phosphate battery and preparing the lithium iron phosphate positive material by utilizing the waste lithium iron phosphate battery, no secondary pollution is produced, and the comprehensive and high-added-value recycling of the waste lithium iron phosphate battery can be realized.
CN104953184 | Discharging energy recycling formation capacity grading device of soft-packaged power lithium ion battery | General LiB | Zhejiang Hangke Technology Co., Ltd. | 2015 | China | China | Invention | Other Processes | The invention discloses a discharging energy recycling formation capacity grading device of a soft-packaged power lithium ion battery. The discharging energy recycling formation capacity grading device comprises a charging-discharging power supply box of a variable condition on a stander, a battery formation capacity grading clamping moving mechanism for clamping a positive electrode tab and a negative electrode tab of the soft-packaged power lithium ion battery, a battery tray, a bi-direction inverter with current bi-directionally flowing between AC and DC and with conversion capacity and a safety protection sensor assembly, and the charging-discharging power supply box of the variable condition, the battery formation capacity grading clamping moving mechanism, the battery tray, the bi-directional inverter and the safety protection sensor assembly are respectively controlled by a battery formation capacity grading control mechanism; the charging-discharging power supply box of the variable condition is respectively electrically connected with the battery formation capacity grading clamping moving mechanism and the bi-directional inverter. The formation step and the capacity grading step are completed in the same machine and also can be independently carried out, so that the type of the device can be simplified, the automatic production efficiency can be improved, the discharging energy recycling function can be realized, and the energy can be saved.
JP2017033825A | Method For Recovering Performance Deterioration In Lithium Ion Secondary Battery | General LiB | Toyota Motor Company | 2015 | Japan | East Asia | Utility Model | Other Processes | PROBLEM TO BE SOLVED: To provide a method capable of achieving the recovery of performance deterioration in a lithium ion secondary battery by subjecting the lithium ion secondary battery to a relatively simple treatment, the lithium ion secondary battery containing a phosphorus atom (P) as a nonaqueous electrolyte and having a coat that contains P and is formed on a positive electrode surface.SOLUTION: A method for recovering performance deterioration in a lithium ion secondary battery disclosed in the present invention includes an ultrasonic treatment step of imparting ultrasound to a lithium ion secondary battery. In the ultrasonic treatment step, the frequency of generated ultrasound is 900 kHz or more, and the time during which ultrasound is continuously imparted to the lithium ion secondary battery is 5 minutes or more
JP2017045621A | Capacity Recovery Method For Lithium Ion Secondary Battery | General LiB | Toyota Motor Company | 2015 | Japan | East Asia | Utility Model | Other Processes | PROBLEM TO BE SOLVED: To provide a capacity recovery method for a lithium ion secondary battery which allows a battery capacity to be appropriately recovered.SOLUTION: A capacity recovery method provided by the present invention includes steps of: charging a lithium ion secondary battery at a current value of 5 C or more until SOC becomes 70% or higher, if a specific charging process which supplies a pulsed current of 20 C or more to the battery for 5 seconds or longer is performed for a predetermined number of times, within 10 minutes after the last specific charging process has been completed; and leaving the charged battery as it is in a dormant state for 10 hours or longer
KR101602111B1 | Manufacturing Method Of High Purity Manganese Sulphate From The Waste Liquid Of Battery Recycling Process | Manganese Chemistries | Kangwon National University Industry | 2015 | South Korea | East Asia | Invention | Waste water treatment/recovery | The present invention relates to a manufacturing method of high-purity and high-quality manganese sulfate readily usable for manufacturing lithium ion secondary batteries from manganese sulfate waste liquid in spent batteries. The manufacturing method of the present invention removes impurities using sulfides which do not cause secondary contamination to manganese sulfate waste liquid, and performs evaporative concentration to manufacture manganese sulfate through heating, thereby being economical and environment-friendly. Also, the manufacturing method of the present invention combines a manganese recovery process which enhances recovery rate of manganese sulfate with a wastewater treatment process which reuses materials and treats wastewater so as to simultaneously discharge the wastewater, thereby being remarkably efficient and environment-friendly. Therefore, the manufacturing method of the present invention can be used in recycling industries and can prevent environment pollution while promoting recycling waste resources.
KR101584120B1 | Manufacturing Method Of Pure Nickel Sulfate From Leaching Residue Being Removed Cobalt Of Lithium Secondary Battery | Ternary LIB | Sungeel Hitech | 2015 | South Korea | East Asia | Invention | Hydrometallurgical Processing | More particularly, the present invention relates to a method for producing high purity nickel sulfate from a cobalt extraction residue of a lithium secondary battery, and more particularly, to a method for producing high purity nickel sulfate from a lithium secondary battery, ; Mixing the nickel-extracted organic phase with a stripping agent to concentrate the nickel; And crystallizing the concentrated nickel by heating and then cooling the nickel. The present invention also relates to a method for producing high purity nickel sulfate from a cobalt extraction residue of a lithium secondary battery.
CN104745823 | Method for recycling lithium from waste lithium ion battery | General LiB | Brunp | 2015 | China | China | Invention | Other Processes | The invention discloses a method for recycling lithium from a waste lithium ion battery. The method for recycling lithium from the waste lithium ion battery comprises the following steps: adding orthophosphate into lithium-containing raffinate produced by a waste lithium ion battery wet process recycling system, and filtering to obtain rough lithium phosphate; pulping from the rough lithium phosphate and water, and adding inorganic acid, so that lithium phosphate is dissolved, extracting phosphoric acid by adopting an extracting agent, so that phosphoric acid and lithium salt solution are separated and the lithium salt solution and an organic phase loaded with phosphoric acid are obtained; carrying out reextraction on the organic phase loaded with phosphoric acid by adopting aqueous alkali, so that orthophosphate solution is obtained, and recycling the orthophosphate solution used for preparing the rough lithium phosphate; adding an alkali reagent into the lithium salt solution and removing impurities, so that pure lithium salt solution is obtained; adding a carbonate precipitator into the pure lithium salt solution, filtering, and drying, so that a lithium carbonate product is obtained, or directly evaporating to obtain a lithium salt product. The method for recycling lithium from the waste lithium ion battery has the advantages that comprehensive resource recovery rate is increased, process is simple, equipment requirement is low, energy consumption and cost are low, the obtained product is high in purity, product value is high, and great economic benefit can be realized.
CN104934582A | Wet process titanium-coating method of lithium ion battery anode material | General LiB | Brunp | 2015 | China | China | Invention | Other Processes | The invention discloses a wet process titanium-coating method of a lithium ion battery anode material. The wet process titanium-coating method specifically comprises the following steps: causing titanium-contained compound to evenly disperse in dispersant, adding a nickel-cobalt-manganese ternary anode material, adding alkaline setting agent into a reaction system after all materials are evenly mixed, carrying out suction filtration, drying and tempering sintering after reaction, breaking after cooling is carried out, and sieving to obtain the titanium-coated lithium ion battery anode material. The structural formula of the nickel-cobalt-manganese ternary anode material is LiNixCoyMnzO2, x+y+z=1, x and y are greater than 0, and z is smaller than 1; the titanium-contained compound is at least one of isopropyl titanate, tetrabutyl titanate and tetraethyl titanate; the alkaline setting agent is at least one of sodium hydroxide solution, lithium hydroxide solution and potassium hydroxide solution; and the mass ratio of the titanium-contained compound, the nickel-cobalt-manganese ternary anode material, the dispersant to the alkaline setting agent is 1:50-1000:50-1000:1-50. The alkaline setting agent is added, so that the titanium-contained compound is settled out on the surface of the anode material, and the titanium-contained anode material can be obtained.
CN105428639A | Nickel cobalt lithium manganate positive electrode material and preparation method therefor | Ternary LIB | Brunp | 2015 | China | China | Invention | Other Processes | The invention discloses a nickel cobalt lithium manganate positive electrode material and a preparation method therefor. The preparation method specifically comprises: adding nickel cobalt manganese hydroxide, a lithium source and water into a reaction kettle; introducing ozone; performing heating for enabling ozone to produce an oxidation reaction; then performing heating and pressurization; performing a reaction to generate nickel cobalt lithium manganate deposits; and performing filtering, sintering and screening to obtain nickel cobalt lithium manganate. According to the preparation method, the nickel cobalt lithium manganate positive electrode material is synthesized with a hydrothermal method, nickel cobalt manganese hydroxide is taken as a raw material, and nickel, cobalt and manganese have been uniformly distributed before reaction and can be uniformly mixed with the lithium source; and with the ozone oxidation process, lithium can be quickly fused with nickel, cobalt and manganese, so that the product performance is improved. The nickel cobalt lithium manganate synthesized with the method has perfecter crystal shape and is moderate in particle size distribution and good in crystallization; and a produced battery has excellent rate and cycle performances, is high in capacity, and has wide market prospects in the field of new energy vehicles.
CN104600390 | Method for preparing magnetostriction material by utilizing spent lithium ion batteries | General LiB | Henan Normal University | 2015 | China | China | Invention | Other Processes | The invention discloses a method for preparing magnetostrictive materials by using waste lithium-ion batteries, which belongs to the technical field of recycling of waste lithium-ion batteries and preparation of magnetostrictive materials. The main points of the technical solution of the present invention are: a method for preparing a magnetostrictive material using a waste lithium ion battery, and a cobalt ferrite having a high magnetostriction performance is prepared by using a waste lithium ion battery by a sol-gel-hydrothermal coupling method Magnetostrictive material. The invention realizes the recycling of waste lithium ion batteries, which not only saves energy but also protects the environment. The prepared cobalt ferrite magnetostrictive material has high magnetostrictive performance. It is used in pressure sensors, brakes, non-contact sensors, Sonar exploration and magnetic ejection devices have significant applications.
CN104600391 | Method for preparing manganese-doped cobalt ferrite magnetostriction material by utilizing spent lithium ion batteries | General LiB | HENAN NORMAL UNIVERSITY | 2015 | China | China | Invention | Other Processes | The invention discloses a method for preparing a manganese-doped cobalt ferrite magnetostriction material by utilizing spent lithium ion batteries, belonging to the technical fields of spent lithium ion battery recycling and magnetostriction materials. According to the key points of the technical scheme in the invention, the method for preparing the manganese-doped cobalt ferrite magnetostriction material by utilizing spent lithium ion batteries is characterized in that the manganese-doped cobalt ferrite magnetostriction material with high magnetostriction property in a low field is obtained through a sol-gel-hydrothermal coupling method by utilizing the spent lithium ion batteries. According to the method disclosed by the invention, the spent lithium ion batteries are recycled, the energy is saved, the environment is protected, and the prepared manganese-doped cobalt ferrite magnetostriction material has high magnetostriction property in the low field and has obvious applications in pressure sensors, brakes, non-contact type sensors, sonar probes and magnetic force ejection devices.
CN104795598 | Preparation method of lithium ion battery | General LiB | Lu Kui | 2015 | China | China | Invention | Other Processes | The invention discloses a preparation method of a lithium ion battery, belonging to the field of battery preparation. The method comprises the following steps: mixing positive groups, namely LiFePO4, acetylene black, crystalline flake graphite and an adhesive for later use; mixing negative groups, namely graphite, acetylene black and the adhesive for later use; rolling an aluminum foil and a copper foil as a positive current collector and a negative current collector to prepare a positive sheet and a negative sheet; laminating the positive sheet, diaphragm paper and a negative sheet to prepare a roll core; welding a tab, packing into an aluminum plastic film housing and carrying out top side sealing; drying and injecting electrolyte, and sealing in vacuum to prepare a battery; and pre-charging, and forming. Through improvement of a preparation technology and a technique, with a composite film as the housing, and through adoption of a laminated multi-pole lead-out manner, the prepared soft package LiFePO4 lithium ion battery has good security feature and good recycling performance; and the material for the preparation method of the lithium ion battery is simple, so that the production cost is effectively reduced; the technological operation steps are simple; the operation is easy; the production is convenient; and the preparation method has a relatively large market value and is suitable for popularization and application in related industries.
CN204577540U | Device for recycle of waste lithium ion battery electrolyte | General LiB | Xiamen Institute of Technology | 2015 | China | China | Utility Model | Electrolyte recovery | The utility model discloses a kind of recycle device of waste and old lithium ionic cell electrolyte, comprise reaction tank, magnetic force heating stirrer, inert gas tank, water-bath, absorption plant, rubber proximity gloves, air induction conduit and outtake tube; The reaction tank filling solvent has dog-house, air inlet and gas outlet, air inlet is connected with inert gas tank by air induction conduit, gas outlet is connected with absorption plant by outtake tube, rubber proximity gloves is arranged in reaction tank, reaction tank is positioned in water-bath, and water-bath is positioned on magnetic force heating stirrer.The utility model not only can reclaim fast and effectively, and less demanding to equipment material, simple to operate.
CN104674013A | Recycling method for Co- and/or Ni-containing waste battery | Cobalt Chemistries | Changsha Mining and Metallurgical Research Institute Co., Ltd. | 2015 | China | China | Invention | Pyrometallurgical Processing | The invention discloses a recycling method for a Co- and/or Ni-containing waste battery. The recycling method comprises the following steps: preparing the Co- and/or Ni-containing waste battery hardly containing a manganese element, and preparing a slag former at least containing 10 weight percent of Mn and Si; putting various prepared materials into a smelting furnace for smelting to produce a Co- and/or Ni-containing alloy, Mn-containing slag and smoke; by controlling the oxygen partial pressure, the smelting temperature and the smelting time in the smelting furnace, converting high-valence state manganese oxide in the slag former into low-valence state manganese oxide in the slag, wherein most of Fe in a smelting material enters the Co- and/or Ni-containing alloy, the content of Mn in the Mn-containing slag produced by smelting is greater than or equal to 15 weight percent, the content of Fe is smaller than or equal to 5 weight percent, the content of Al2O3 is smaller than or equal to 30 weight percent, and the ratio of Mn to SiO2 is greater than or equal to 0.2 and is smaller than or equal to 3.0. The recycling method has better economical and environmental benefits.
JP2017037807 | Processing Method Of Lithium Ion Battery | General LiB | Jx Nippon Mining & Metals Corp | 2015 | Japan | East Asia | Invention | Pyrometallurgical Processing | PROBLEM TO BE SOLVED: To provide a processing method of a lithium ion battery capable of contributing to an improvement in recovery rate of valuable metal by improving the processing of a lithium ion battery as a pre-process of magnetic separation and/or flotation separation and percolation. SOLUTION: A processing method of a lithium ion battery of the present invention is a method for processing a lithium ion battery that is enclosed with an aluminum-containing housing. The processing method includes: a battery heating step of heating a lithium ion battery to a temperature of 400-550°C; a crushing and sieving step of, after the battery heating step, crushing and sieving a lithium ion battery; and a powder heating step of, after the crushing and sieving step, heating battery powder under a sieve having been sieved to a temperature of 550-700°C.
JP2017112078A | Thermal Decomposition Processing Method And Device For Lithium Ion Battery | General LiB | Mitsubishi Materials Company | 2015 | Japan | East Asia | Utility Model | Pyrometallurgical Processing | PROBLEM TO BE SOLVED: To provide a processing method and device which can reduce the concentration of hydrogen fluoride included in exhaust gas and lighten a load of exhaust gas processing in thermal decomposition of a lithium ion battery.SOLUTION: Disclosed are a thermal decomposition processing method and device for a lithium ion battery. The method comprises: a step for thermally decomposing a lithium ion battery; a step for fracturing a thermal decomposition product; a step for classifying resultant debris into a fine grain substance and a coarse grain substance; and a returning step for returning the classified fine grain substance to the thermal decomposing step. In the thermal decomposing step, lithium carbonate included in the returned fine grain substance is reacted with hydrogen fluoride resulting from the thermal decomposition of a fluorine compound included in the battery to produce lithium fluoride, thereby reducing the concentration of hydrogen fluoride in exhaust gas.
JP2016149330 | Processing Method Of Used Lithium Ion Battery | General LiB | Mitsubishi Materials Corporation | 2015 | Japan | East Asia | Invention | Pyrometallurgical Processing | PROBLEM TO BE SOLVED: To provide a processing method for recovering fluorine contained in a used lithium ion battery efficiently. SOLUTION: A processing method of a used lithium ion battery has a thermal decomposition step for thermally decomposing the organic components and the fluorine compound of the battery by heating a used lithium ion battery, a crushing screening step for crushing the heated battery and screening into fine particles and coarse particles, a cleaning elution step for cleaning the fine particles and eluting the fluorine compound contained in the fine particles, a fluorine immobilization step for forming a fluorine-containing precipitation by adding a precipitation agent to the liquid after cleaning containing the eluted fluorine compound, and a separation recovery step for recovering the fluorine-containing precipitation while separating solid and liquid.
JP2015170430 | Method Of Recovering Valuable Metal From Lithium Ion Secondary Battery | General LiB | Shinkoo Flex:Kk | 2015 | Japan | East Asia | Invention | Pyrometallurgical Processing | PROBLEM TO BE SOLVED: To solve problems in which a conventional recycling method being consistently a wet process is high in cost since it requires a waste water treatment, and it becomes too costly for manganese whose base metal price is cheap. SOLUTION: When a dry type heat decomposition process in which an organic substance such as a separator is vaporized and burnt by heating it under in-furnace fluidization, and a positive electrode material and a negative electrode material are separated by utilizing the vaporization expansion force of the organic substance and the collision shock force with a furnace wall due to the fluidization, and a rounding process in which, preferably, the separated positive electrode material and negative electrode material are made to collide with the furnace wall to round them under the promoted in-furnace fluidization are executed, the positive electrode material and the negative electrode material are separated from a cell to become round as illustrated. By efficiently utilizing already-existing organic substances, they can be removed and the positive electrode material and the negative electrode material can be separated. Also, a separation method using X-ray irradiation can be used by rounding.
WO2016022858 | RECYCLING POSITIVE-ELECTRODE MATERIAL OF A LITHIUM-ION BATTERY | General LiB | Onto Technology | 2015 | WIPO | Rest of the World | Invention | Pyrometallurgical Processing | Examples are disclosed of methods to recycle positive-electrode material of a lithium-ion battery. In one example, the positive-electrode material is heated under pressure in a concentrated lithium hydroxide solution. After heating, the positive- electrode material is separated from the concentrated lithium hydroxide solution. After separating, the positive electrode material is rinsed in a basic liquid. After rinsing, the positive-electrode material is dried and sintered.
DE102015206153A1 | Recycling of lithium batteries | General LiB | Robert Bosch Gmbh | 2015 | Germany | Europe | Invention | Sorting | The present invention relates to a method for recycling lithium cells and / or lithium batteries (100). In order to utilize lithium cells and / or lithium batteries (100) in a safe, resource-saving and energy-saving manner, at least one lithium cell and / or lithium battery (100) is mechanically comminuted in ice water (1) in the process in which an organic phase (2) forming on the water surface is separated, and / or wherein components (3) dissolved in the water (1) are separated off chemically. Moreover, the invention relates to an apparatus for carrying out such a method.
DE102015207843A1 | Method of treating used batteries, especially rechargeable batteries and battery processing equipment | General LiB | Duesenfeld GMBH | 2015 | Germany | Europe | Invention | Sorting ¦ Mechanical Processing | The invention relates to a method for treating used batteries (10), in particular lithium batteries, with the steps of: crushing the batteries (10) so that comminuted material (24) is obtained, inactivating the comminuted material (24), so that an inactivated comminuted material (42 ), and filling the inactivated shredded material (42) into a transport container (46). According to the invention, it is provided that the inactivation takes place by drying the comminuted material (24).
CN104577249 | Method for recycling waste lithium cobalt oxide lithium ion battery | LCO | Shanghai Jiao Tong University | 2015 | China | China | Invention | Sorting ¦ Pyrometallurgical Processing | The invention relates to a method for recycling waste lithium cobalt oxide lithium ion battery. The method is characterized in that valuable components in the waste lithium ion battery are completely recycled by integrating the processes of crushing by a punch press, magnetic separation, eddy current selection, anaerobic atmospheric roasting, temperature-variable filtering and the like, and products with the relatively high additional values, such as elemental crude cobalt, lithium carbonate, graphite, copper, aluminum, iron, and plastics are obtained. Manners of crushing by a punch press, magnetic separation, eddy current selection and the like are adopted for performing material separation, so that the original physical properties of materials are kept. Meanwhile, positive powder and negative powder of an electrode material are cooperatively treated, the negative graphite material is effectively utilized, the in-situ preparation of a resource can be realized, and the waste lithium ion battery can be relatively completely recycled. The anaerobic atmospheric roasting is adopted, so that the reaction condition is relatively loose, the loss of a graphite material is reduced, the cost is saved, the technological flow is simplified, and the industrial application practice can be facilitated.
JP2018055804 | Recovery Processing Method For Lithium Ion Secondary Battery | General LiB | Toyota Motor Corporation | 2016 | Japan | East Asia | Invention | Direct Recovery | PROBLEM TO BE SOLVED: To provide a recovery processing method for a lithium ion secondary battery capable of suppressing the growth of lithium deposited on a negative electrode. SOLUTION: In a recovery processing method provided by the present invention, an Li precipitation recovery process is performed for holding a battery for a predetermined time at a battery voltage of 4.15 V or more, when the number of execution times of a low temperature charging process, in which charging is performed on a lithium ion secondary battery equipped with a positive electrode containing Mn at a charge rate equal to or more than a predetermined value in a state where battery temperature is 0°C or less, reaches a predetermined number of times set in a range of 1000 times to 2000 times.
CN106207301 | Method for electrolytically recycling negative electrode material and copper foil of waste lithium ion battery | General LiB | Guoxuan Hi-Tech Power Energy | 2016 | China | China | Invention | Direct Recovery | The invention provides a method for electrolytically recycling a negative electrode material and a copper foil of a waste lithium ion battery. The method comprises the following steps: sufficiently discharging the waste lithium ion battery, dismantling to take out a negative plate; placing the negative plate in an electrolytic bath as an anode, placing a current-conducting plate as a cathode in the electrolytic bath, adding electrolyte in the electrolytic bath; electrifying to perform the electrolysis to dissolve the copper foil and transfer to the cathode current-conducting plate; soaking the negative electrode material into the electrolyte, filtering to obtain the negative electrode material. Through the adoption of the method provided by the invention, the negative electrode material and the copper foil can be effectively separated, and the purity of each of the obtained negative electrode material and copper is high, the considerable economic benefit and social benefit are provided.
CN106252777 | Recovery method of lithium ion battery electrolyte | General LiB | Guoxuan Hi-Tech Power Energy | 2016 | China | China | Invention | Direct Recovery | The invention relates to a recovery method of lithium ion battery electrolyte. The recovery method comprises the steps of cleaning a waste lithium ion battery, then discharging, piercing a hole with the depth smaller than the thickness of a shell in the shell of the battery; under the vacuum condition, sending the battery into an electrolyte collecting device keeping the dew point condition; piercing a hole in the battery with a needle to form a leakage hole, rapidly transferring the electrolyte to a position above an electrolyte collecting tank, allowingthe electrolyte in the battery to flow out from the leakage hole to enter the electrolyte collecting tank directly; after the electrolyte naturally flows out for 30-60min, extruding the battery intermittently from the top of the battery by using a pneumatic pressure device so that the electrolyte in the battery flows out completely; adding the electrolyte from the electrolyte collecting tank into a reaction kettle under nitrogen protection, adding a barium oxide-ethanol solution with the concentration of 30-50%, and recovering lithium fluoride for recycling. Therefore, continuous recovery of electrolyte in the waste lithium iron phosphate battery and secondary recovery of lithium can be realized.
CN106785165A | Vehicle power battery module dismantling equipment | General LiB | Brunp | 2016 | China | China | Invention | Dismantling | The present invention discloses a vehicle power battery module dismantling equipment, including a machine base, a gantry frame is arranged on the rear side of the machine base, and a gantry frame transverse guide rail and a top-cut part translation frame are arranged on the gantry frame. , the top-cut part translation frame is provided with a top-cut part lifting frame, the lower end of the top-cut part lifting frame is provided with a horizontally installed top-cut grinding wheel, and the side of the machine base is provided with a side-cut part column that can move forward and backward , the side-cutting part column is provided with a side-cutting part lifting frame that can move up and down, and the lower end of the side-cutting part lifting frame is provided with a longitudinally installed side-cutting grinding wheel; the disassembly device is suitable for the overall disassembly of the power battery module. The improvement of the structure, especially the optimization of the control structure of the top-cut grinding wheel and the side-cut grinding wheel, makes the whole cutting process better match the structural characteristics of the battery module, and can also better cooperate with the automatic control of the sensor memory disassembly program.
CN106058357 | Lithium ion battery automatic dismantling device | General LiB | Guoxuan Hi-Tech Power Energy | 2016 | China | China | Invention | Dismantling | The invention provides a lithium ion battery automatic dismantling device comprising a frame and a circulation carrier for transferring a waste battery; the frame bottom located at one side of the circulation carrier is successively fixedly provided with a cover plate recycling box, an electric core recycling box, and an outer shell recycling box; the bottom of the frame is successively fixedly provided with a cutting manipulator for annular cutting of a waste battery shell body and two outer shell clamping mechanisms for clamping and fixing the waste battery shell body along the running direction of the circulation carrier; the top of the frame is successively erected with a cover plate recycling mechanism for clamping a waste battery cover plate, an electric core taking-out mechanism for clamping a waste battery electric core, and an outer shell transfer mechanism for clamping the waste battery shell body along the running direction of the circulation carrier; the cover plate recycling mechanism and the electric core taking-out mechanism are respectively located at the top ends of the two outer shell clamping mechanisms; an electrode ear cutting mechanism for cutting a waste battery electrode ear is arranged between the cover plate recycling mechanism and the outer shell clamping mechanism. The automation degree is improved, the work efficiency is increased, and the intensity of work is reduced.
CN206022569 | Recovery unit of lithium ion battery pole piece | General LiB | Guoxuan Hi-Tech Power Energy | 2016 | China | China | Utility Model | Dismantling | The utility model provides a recovery unit of lithium ion battery pole piece, include and carry out the conveyer belt that transmits to disassembling the old and useless pole piece that gets off, the top of conveyer belt is equipped with compression roller and laser recovery chamber along the pole piece direction of advance in proper order, laser is retrieved the intracavity and has been set firmly the laser instrument, and laser is retrieved the chamber and is connected with the trachea that lets in protective gas, and laser is retrieved the chamber and is managed and take out air pump connected through exhaust tube, dust absorption respectively. The utility model discloses a laser separating set fluid and active material, and need not to add chemical reagent, there is not negative effects to the environment.
CN105826630 | Method for recycling manganese and lithium from lithium ion battery anode material lithium manganese oxide waste | Manganese Chemistries | Wang Yali | 2016 | China | China | Invention | Dismantling | Disclosed is a method for recycling manganese and lithium from lithium ion battery anode material lithium manganese oxide waste. The method comprises the steps that a waste lithium ion battery is discharged and disassembled to obtain a waste anode piece, the waste anode piece is subjected to calcination, water dissolution and filtering to obtain a waste lithium manganese oxide; the waste lithium manganese oxide and sodium sulfate are mixed and then subjected to ball milling, and a product obtained after ball milling is placed into an absorption device; tail gas from acid production is converted and then led into the absorption device, gas exhausted from the absorption device meets the emission standard and is exhausted to the atmosphere, a mixture in the absorption device is taken out and leached with water, a sodium carbonate solution is added into the solution to be filtered, lithium carbonate is supplemented into filter residues, then, ball milling, compression and calcination are performed, and the lithium manganese oxide anode material with the good electrochemical performance is obtained again. A filtrate is subjected to crystallization treatment to obtain sodium sulfate.
CN106058352 | Method for disassembling gradient utilization type power batteries | General LiB | WUHU GELITE NEW ENERGY TECHNOLOGY CO., LTD | 2016 | China | China | Invention | Dismantling | The invention discloses a method for disassembling gradient utilization type power batteries. The method comprises the following steps of building a sealed disassembly operation space, stacking to-be-disassembled lithium ion batteries into a battery charging bin, sealing the disassembly operation space, vacuumizing, feeding nitrogen into the disassembly operation space through a nitrogen storage tank, and enabling the internal atmosphere in the disassembly operation space to be same with the outside atmosphere; cracking and disassembling the lithium ion batteries under the extrusion action of two extrusion rolls, and enabling an electrolyte in each lithium ion battery to flow out of a solid outer casing of the corresponding lithium ion battery; stacking the extruded and cracked lithium ion batteries at the bottom part of the battery disassembly bin, connecting a liquid drain pipe with thebottom part of the battery disassembly bin, and then draining out liquid recovery matter; finally, after the disassembly operation is completed, opening the batterydisassembly bin, and fetching the solid recovery matter out of the battery disassembly bin. The method for disassembling the gradient utilization type power batteries is used for automatically recovering and disassembling the lithium ion power batteries.
CN106252780 | Treatment method for waste water produced by disassembling lithium ion power battery | General LiB | WANG JIAN | 2016 | China | China | Invention | Dismantling | The invention discloses a treatment method for waste water produced by disassembling a lithium ion power battery. The treatment method comprises the steps of firstly, cooling and recycling electrolyte produced by disassembling the battery under the liquid nitrogen cooling condition, washing an electrode plate and a membrane, mixing the produced cleaning liquid and the electrolyte to obtain waste produced by disassembling the battery; secondly, adding saturated KF water solution in the waste water, recycling LiF crystals by crystallization, adding fluoride ions in alkaline substance recycling solution; and finally, enabling the obtained solution to pass through an anaerobic tank, an anoxia tank and an aerobic tank, and removing ammonia-nitrogen organic matters out of the solution. According to the method for recycling the electrolyte of the lithium ion battery, the recovery rate is high, and the secondary pollution can be avoided; the operation is simple, no toxicity exists in the process, the requirement on the corrosion resistance of a production device is low, the device input cost is low, new impurities cannot be introduced, and lithium salt obtained by recycling can be used for configuring new electrolyte or other lithium materials of the battery, so that the recovery rate is high. The treatment method plays an active role in lowering the production cost of the battery, saving resources and protecting the environment.
CN105655663 | Recycling method of power lithium-ion battery | General LiB | ZHOU HU | 2016 | China | China | Invention | Dismantling | Recycling of a power lithium-ion battery comprises mainly two processes: battery pack disassembly and battery cell disassembly. The battery pack disassembly mainly comprises battery discharging, shell removal and recycling, high-voltage device removal and recycling, high and low voltage connector removal and recycling, battery management system removal and recycling, sensors removal and recycling, auxiliary functional devices removal and recycling, harnesses removal and recycling, and disassembly of a battery module into battery cells. The battery cell disassembly mainly comprises battery shell breaking, electrolyte solvent recycling, electrolyte harmless treatment, battery shell removal and recycling, cell disassembly, diaphragm recycling, positive plate thermal treatment, aluminum foil recycling, positive plate powder recycling, positive plate thermal treatment, copper foil recycling, and negative plate powder recycling.
CN105958152 | Automatic vacuum disassembling method for lithium ion power batteries | General LiB | WUHU GELITE NEW ENERGY TECHNOLOGY CO., LTD. | 2016 | China | China | Invention | Dismantling ¦ Mechanical Processing | The invention discloses an automatic vacuum disassembling method for lithium ion power batteries. The automatic vacuum disassembling method comprises the following steps: constructing a closed disassembling working space; stacking the lithium ion power batteries needing disassembling work in a battery charging bin, then closing the disassembling working space, and vacuumizing the disassembling working space; breaking and disassembling the lithium ion power batteries through the extrusion effect of two extrusion rollers, so that an electrolyte inside the lithium ion power batteries flows out from solid shells of the lithium ion power batteries; separating solid regenerant and liquid regenerant after being disassembled by a battery solid-liquid separation screen from the lithium ion power batteries after extrusion and cracking; separating a liquid component separation bin with a battery disassembling bin, maintaining the vacuum sealing property of the liquid component separation bin, and then opening the battery disassembling bin to take out the solid regenerant inside the battery disassembling bin. According to the automatic vacuum disassembling method, the recycling disassembling work for the lithium ion power batteries can be completed automatically.
CN106169624 | Lithium ion battery ternary material recovery method | Ternary LIB | SOUTH CHINA NORMAL UNIVERSITY | 2016 | China | China | Invention | Dismantling ¦ Mechanical Processing ¦ Pyrometallurgical Processing | The invention discloses a lithium ion battery ternary material recovery method. The method comprises the steps of: dismantling a lithium ion battery to obtain a positive pole piece; conducting ball milling and sieving to obtain a ternary material mixture; adding an acid liquid into the mixture to carry out reaction to obtain a first filtrate and a first filter residue; adjusting the pH value of the first filtrate, performing heating, and adding an oxidizing agent to obtain a second filtrate and a second filter residue; mixing the second filter residue with a carbon source, and then performing sintering to obtain a MnOx/C composite material; heating the second filtrate, adjusting the pH value to 4-8, and adding ammonium oxalate to obtain a third filtrate and a third filter residue; sintering the third filter residue to obtain a NiO/Co3O4 hybrid material; heating the third filtrate, adjusting the pH value to 9-12, and adding a Na2CO3 solution to carry out reaction so as to obtain a Li2CO3 material. The method provided by the invention has the advantages of simple steps, little energy consumption during recovery, direct application of the product to lithium ion batteries, no need of adding other metal compounds, and reduction of resource waste.
CN104852062A | A waste lithium-manganese dioxide battery material recycling method | Manganese Chemistries | Guangzhou Great Power Energy & Technology Co Ltd | 2016 | China | China | Invention | Dismantling ¦ Pyrometallurgical Processing | The present invention provides a waste lithium-manganese dioxide battery material recycling method, including the following main steps: step A: after completely discharging a waste lithium and manganese dioxide primary battery, unpacking a housing of the battery, directly recycling components of the battery, and separating a positive electrode material from a positive electrode plate; step B: determining contents of lithium and manganese elements in the obtained positive electrode material, adjusting a Li/Mn molar ratio to 0.5-0.58, and then smashing and uniformly mixing the obtained material; step C: placing the obtained mixture in a muffle furnace for pre-heating, roasting the mixture for 1-2 hours at a temperature of 300-500 DEG C in an air atmosphere, cooling the roasted mixture to a room temperature, and then smashing and uniformly mixing the cooled mixture again; and step D: placing the obtained mixture after pre-heating in the muffle furnace again, roasting the mixture for 4-50 hours at a temperature of 600-1200 DEG C, cooling the roasted mixture to a room temperature, discharging the cooled mixture from the furnace, and smashing and screening the mixture, thereby obtaining lithium manganite which is the lithium ion battery positive electrode material. The method of the present invention is easy to be used for scale production, solves environmental problems that may be caused by the waste lithium manganese dioxide battery, and has a high economic benefit and social benefit.
CN106006749 | Method for synergistically treating and recovering manganese lithium from waste lithium manganate and acid production tail gas | Manganese Chemistries | Lanzhou University of Technology | 2016 | China | China | Invention | Dismantling ¦ Pyrometallurgical Processing | A method for synergistically treating and recovering manganese lithium from waste lithium manganate and acid production tail gas, the steps are: discharging and disassembling the waste lithium ion battery to obtain a waste positive electrode sheet, which is obtained by roasting, water dissolving and filtering to obtain waste manganese acid Lithium; waste lithium manganate mixed with potassium sulfate is ball-milled, and the ball-milled product is loaded into the absorption device; the acid-making tail gas is first converted into the absorption device, and the gas that meets the emission standards from the absorption device is discharged to the atmosphere and the absorption device The mixture is taken out and leached out with water, and then potassium carbonate solution is added to the solution and filtered. The filter residue is supplemented with lithium carbonate and then ball milled, compacted, and roasted to regain a lithium manganate cathode material with good electrochemical performance. The filtrate is subjected to crystallization to obtain potassium sulfate.
WO2017091562 | METHOD AND APPARATUS FOR RECYCLING LITHIUM-ION BATTERIES | General LiB | WORCESTER POLYTECHNIC INSTITUTE | 2016 | WIPO | Rest of the World | Invention | Hydrometallurgical Processing | Cathode material from exhausted lithium ion batteries are dissolved in a solution for extracting the useful elements Co (cobalt), Ni (nickel), Al (Aluminum) and Mn (manganese) to produce active cathode materials for new batteries. The solution includes compounds of desirable materials such as cobalt, nickel, aluminum and manganese dissolved as compounds from the exhausted cathode material of spent cells. Depending on a desired proportion, or ratio, of the desired materials, raw materials are added to the solution to achieve the desired ratio of the commingled compounds for the recycled cathode material for new cells. The desired materials precipitate out of solution without extensive heating or separation of the desired materials into individual compounds or elements. The resulting active cathode material has the predetermined ratio for use in new cells, and avoids high heat typically required to separate the useful elements because the desired materials remain commingled in solution.
CN106025420 | Method for recovering lithium hexafluorophosphate in waste lithium ion battery | General LiB | Guoxuan Hi-Tech Power Energy | 2016 | China | China | Invention | Hydrometallurgical Processing | The invention discloses a method for recovering lithium hexafluorophosphate in a waste lithium ion battery. The method comprises the following steps: fully discharging the waste lithium ion battery, disassembling and removing a housing and a cover plate, removing a wound core; immersing the wound core in a solvent and stirring the wound core, fully leaching lithium hexafluorophosphate in the wound core to obtain an extract of a battery solution; filtering the extract of the battery solution and centrifuging the extract, introducing centrifuge HF gas, and distilling the material to obtain lithium hexafluorophosphate. The method uses the solvent for dissolving lithium hexafluorophosphate in the positive and negative electrode plates and a diaphragm, recovery rate of lithium hexafluorophosphate is high, the production input for the method is less, lithium hexafluorophosphate with high price can be recovered by the material with low cost, material loss during a recovery process is little, considerable economic benefit is created, lithium resource waste is wasted, and pollution of lithium hexafluorophosphate and the electrolyte on environment can be prevented.
CN205752435U | Waste lithium ion battery's recovery unit | General LiB | Shenzhen Liwei Li-Energy Technology Co Ltd | 2016 | China | China | Utility Model | Hydrometallurgical Processing | This utility model discloses the retracting device of a kind of waste and old lithium ion battery, including reclaim still, be arranged at reclaim the vacuum transition cabin of still both sides, be arranged at reclaim in still for place the casing of battery core, be arranged at reclaim still upper end for the solvent that battery core in casing is carried out drip washing spray mouth, be arranged at the casing liquid in the casing lower right corner flow out switch and reclaim the stainless steel mesh of still lower end, filter element, recovery still liquid flow out switch, middle porose rubber stopper and vacuum filtration bottle.Use solvent extraction method to reclaim waste and old lithium ionic cell electrolyte by the above-mentioned retracting device of this utility model, not only realize classification and reclaim, improve material recovery rate, and achieve the recycling of waste and old lithium ionic cell electrolyte.Efficiently solve old and useless battery by the above-mentioned retracting device of this utility model and reclaim the electrolyte problem of environmental pollution brought, the electrolyte of recovery is re-used for after treatment battery production, reduce battery production cost.
KR101682217 | Method For Producing High Purity Lithium Carbonate By Recovering Lithium From A Cathode Material Of A Waste Lithium Ion Secondary Battery | General LiB | Jaeyoung Tech Co., Ltd. | 2016 | South Korea | East Asia | Invention | Hydrometallurgical Processing | The present invention relates to a method for producing high purity lithium carbonate by recovering lithium from a cathode material of a waste lithium ion secondary battery. The present invention comprises the steps of (a) mixing the cathode material of the waste lithium ion secondary battery, sodium carbonate and carbon materials, and then roasting, (b) wet grinding the roasting result obtained in step (a), (c) (b In step ), the wet pulverized product is leached with hydrochloric acid or sulfuric acid, and (d) sodium carbonate or sodium hydroxide is added to the leachate obtained in step (c), and unleached residue and impurity residue containing nickel, cobalt, and manganese Step of separating from the lithium aqueous solution, (e) a step of synthesizing lithium carbonate by adding sodium carbonate to the purified lithium aqueous solution obtained in step (d), and (f) washing the lithium carbonate synthesized in step (e) It characterized in that it comprises a step of drying. According to the present invention, lithium can be produced from high purity lithium carbonate that satisfies the strict requirements (spec.) required for the positive electrode active material of the lithium ion secondary battery by recycling lithium from the waste positive electrode material and scrap of the lithium ion secondary battery. .
CN205752435 | Waste lithium ion battery's recovery unit | General LiB | LIWEI LITHIUM ENERGY TECHNOLOGY CO., LTD. | 2016 | China | China | Utility Model | Hydrometallurgical Processing | The utility model discloses a waste lithium ion battery's recovery unit, including retrieve the cauldron, set up in the vacuum transfer module of retrieving the cauldron both sides, set up in retrieving the cauldron be used for placing electric core the box, set up in retrieve the cauldron upper end be used for the box in electric core carry on drip washing solvent spraying nozzle, set up in the box liquid outflow switch in the box lower right corner, and retrieve stainless steel screen cloth, filter core, recovery cauldron liquid outflow switch, middle porose rubber buffer and the vacuum buchner flask of cauldron lower extreme. Through the utility model discloses above -mentioned recovery unit adopts the solvent extraction to retrieve waste lithium ion battery electrolyte, not only realizes categorised the recovery, improves materiel recovered and rates, has realized moreover that the recovery of waste lithium ion battery electrolyte is recycled. Through the utility model discloses above -mentioned recovery unit has effectively solved the electrolyte environmental pollution problem that waste battery recycling brought, is used for battery production once more with the electrolyte of retrieving after handling, reduces battery manufacturing cost.
KR1017081490000 | Method For Recovering Lithium Compound From Spent Lithium Battery Cathode Materials By Wet-Milling | General LiB | Emt Co | 2016 | South Korea | East Asia | Invention | Material Regeneration | The present invention relates to a method for recovering a lithium compound from spent lithium battery cathode material. The method according to the present invention comprises the steps of: mixing a cathode material separated from a spent lithium battery, polybasic acid and water; and wet-milling the mixture to produce an aqueous leachate and water insolubles. The method for recovering a lithium compound from a spent lithium battery cathode material according to the present invention has advantages over conventional methods using inorganic acids, including hydrochloric acid, sulfuric acid and nitric acids, in that environmental pollution can be reduced and in that the process is simple so that lithium can be recovered at low costs. Furthermore, the method of the present invention has higher leaching efficiency than methods of leaching a cathode material using an organic acid such as oxalic acid, citric acid, maleic acid or tartaric acid, and thus it can achieve recovery of the lithium compound with high purity at a high recovery rate.
KR101748999B1 | Method For Preparing Cathode Active Material Precursor For Secondary Battery | General LiB | Emt Co Ltd | 2016 | South Korea | East Asia | Invention | Material Regeneration | The present invention relates to a method for producing a cathode active material precursor using a particle size distribution control method. The cathode active material precursors of small particles, neutral particles, and large particles are fabricated by continuous coprecipitation using periodic temperature control of the cathode precursor aqueous solution, periodic ammonia concentration control, and periodic pH control.
KR101802071B1 | A Method For Recovering Lithium Compound From An Anode Material In Spent Lithium Batteries By Wet-Milling | General LiB | Emt Co Ltd | 2016 | South Korea | East Asia | Invention | Material Regeneration | The present invention relates to a method for recovering a lithium compound from a spent lithium battery cathode material. The method of the present invention comprises a step of wet-milling a mixture of a cathode material separated from a spent lithium battery and water. When recovering the lithium compound from the spent lithium battery cathode material according to the present invention has advantages over conventional methods using inorganic acids, including hydrochloric acid, sulfuric acid and nitric acids, in that environmental pollution can be reduced and the process is simple so that lithium can be recovered at low costs. Furthermore, the method of the present invention has higher leaching efficiency than methods of leaching a cathode material using an organic acid such as oxalic acid, citric acid, maleic acid or tartaric acid, and the like, and thus it is possible to recover the lithium compound with high purity at a high recovery rate.
JP2016186118 | Recovery Method Of Metals From Recycled Raw Material Of Lithium-Ion Battery | General LiB | Jx Nippon Mining & Metals Corp | 2016 | Japan | East Asia | Invention | Material Regeneration | PROBLEM TO BE SOLVED: To provide a recovery method of metals from a recycled raw material of a lithium-ion battery, which can reduce a treatment cost. SOLUTION: The recovery method of metals from a recycled raw material of a lithium-ion battery is a method for recovering object metals from the recycled raw material of a lithium-ion battery containing lithium, manganese, and one or more elements selected from nickel and cobalt. The recovery method comprises: a leaching step where the object metals are leached and at least a portion of manganese is left in the residue by contacting the recycled raw material of a lithium-ion battery with an acid and by adding thereto a hydrogen peroxide solution; a separation step where the residue is separated from a liquid after leaching obtained in the leaching step to obtain a liquid after separation; and a recovery step where the object metals are recovered from the liquid after separation.
CN106207302 | Recovery method for positive electrode material of waste lithium ion battery | General LiB | Guoxuan Hi-Tech Power Energy | 2016 | China | China | Invention | Material Regeneration | The invention discloses a recovery method for a positive electrode material of a waste lithium ion battery. The recovery method comprises the following steps of immersing positive plates which are in a fully-charged state or half-charged state in the waste lithium ion battery into an organic solvent to be washed, and removing lithium hexafluorophosphate and other impurities from the surfaces of the positive plates; putting the processed positive plates into water, performing low-speed stirring by a stirrer, enabling copper foils and graphite positive electrodes to be separated, and recycling copper; rapidly stirring and diffusing to enable the positive plates to be reacted with water, filtering to remove carbon slag and residual copper slag, and recycling carbon powder; and pumping carbon dioxide gas, discharging waste gas generated in the reaction, and recycling lithium carbonate. According to the recovery method, through the reaction between the positive plates and water, the recovery of a metal lithium salt, the lithium metal element extraction from the positive plates, and the full recovery of the positive plates are realized; meanwhile, multiple times of introduction of an acid solution, an alkali solution, precipitator and the like in multiple times of purification of metal elements in the conventional wet method process are reduced; and in addition, the heat energy generated in the reaction is fully utilized, thereby ensuring the purity of the lithium carbonate and relatively low energy consumption.
CN106992283 | Method for recycling waste lithium iron phosphate positive electrode material and applying recycled waste lithium iron phosphate positive electrode material to iron-air battery | LFP | HENAN NORMAL UNIVERSITY | 2016 | China | China | Invention | Material Regeneration | The invention discloses a method for recycling a waste lithium iron phosphate positive electrode material and applying the recycled waste lithium iron phosphate positive electrode material to an iron-air battery, belonging to the field of recovery technologies for lithium iron phosphate positive electrode materials in waste lithium ion batteries and the field of alkaline secondary batteries. According to a technical scheme in the invention, a waste lithium iron phosphate material is used as a raw material and is uniformly mixed with a ferric salt, a bismuth salt and an organic additive so as to obtain a mixture; then the mixture is subjected to calcining in an inert atmosphere so as to prepare a lithium iron phosphate-based composite material; and the lithium iron phosphate-based composite material is used for preparation of the negative electrode of an iron-air battery. The method provided by the invention can efficiently recycle waste lithium ion battery positive electrode materials and apply the recycled waste lithium ion battery positive electrode materials to preparation of the negative electrode of an alkaline secondary battery, so cyclic regeneration and utilization of the waste lithium iron phosphate material are realized.
CN106992329 | Method for recycling lithium iron phosphate positive electrode material in waste lithium ion battery | LFP | HENAN NORMAL UNIVERSITY | 2016 | China | China | Invention | Material Regeneration | The invention discloses a method for recycling a lithium iron phosphate positive electrode material in a waste lithium ion battery, belonging to the field of recovery technologies for lithium iron phosphate positive electrode materials in waste lithium ion batteries and the field of alkaline secondary batteries. According to a technical scheme in the invention, the lithium iron phosphate positive electrode material in the waste lithium ion battery is used as a raw material and uniformly mixed with a ferric salt and an organic additive so as to obtain a mixture; then the mixture is subjected to calcining in an inert atmosphere so as to prepare a lithium iron phosphate-based composite material; and the lithium iron phosphate-based composite material is used for preparation of the negative electrode of an alkaline secondary battery. The method provided by the invention can efficiently recycle waste lithium ion battery positive electrode materials and apply the recycled waste lithium ion battery positive electrode materials to the negative electrode of an alkaline secondary battery, so cyclic regeneration and utilization of the waste lithium iron phosphate material are realized.
CN105633500A | Method for preparing ternary cathode material precursor by recycling lithium-ion battery material | Ternary LIB | Sichuan Tianqi Lithium Co., Ltd | 2016 | China | China | Invention | Material Regeneration | The invention relates to a method for preparing a ternary cathode material precursor by recycling a lithium-ion battery material. The method comprises the following steps: recycling a lithium-ion battery cathode material with sulfuric acid and hydrogen peroxide to obtain a first solution; adjusting the pH value of the first solution to be 5-6.5, adding a filter aid and filtering out impurities to obtain a second solution; adding nickel sulfate, cobalt sulfate and/or manganese sulfate to the second solution, adjusting the molar ratio of nickel to cobalt to manganese to be (0.4-0.6) to (0.1-0.3) to (0.2-0.4) to obtain a third solution; adding a complex precipitant to the third solution, adjusting the pH value of the third solution to be 7-9, and reacting to obtain a nickel-cobalt-manganese ternary material precursor sediment; and washing and drying the nickel-cobalt-manganese ternary material precursor sediment to obtain the ternary cathode material precursor. The method is high in recovery rate; the recycling process is simple; and the prepared ternary cathode material precursor is high in purity, small in particle size, narrow in distribution and even to mix.
CN105633500 | Method for preparing ternary cathode material precursor by recycling lithium-ion battery material | Ternary LIB | Tianqi Lithium Corporation | 2016 | China | China | Invention | Material Regeneration ¦ Direct Recovery | The invention relates to a method for preparing a ternary cathode material precursor by recycling a lithium-ion battery material. The method comprises the following steps: recycling a lithium-ion battery cathode material with sulfuric acid and hydrogen peroxide to obtain a first solution; adjusting the pH value of the first solution to be 5-6.5, adding a filter aid and filtering out impurities to obtain a second solution; adding nickel sulfate, cobalt sulfate and/or manganese sulfate to the second solution, adjusting the molar ratio of nickel to cobalt to manganese to be (0.4-0.6) to (0.1-0.3) to (0.2-0.4) to obtain a third solution; adding a complex precipitant to the third solution, adjusting the pH value of the third solution to be 7-9, and reacting to obtain a nickel-cobalt-manganese ternary material precursor sediment; and washing and drying the nickel-cobalt-manganese ternary material precursor sediment to obtain the ternary cathode material precursor. The method is high in recovery rate; the recycling process is simple; and the prepared ternary cathode material precursor is high in purity, small in particle size, narrow in distribution and even to mix.
WO2016008813 | Recycling method | General LiB | Lars Walch Gmbh & Co Kg | 2016 | Europe | Europe | Invention | Mechanical Processing | The present invention provides a method of recycling cathode material of a lithium ion battery, which comprises: (i) providing a lithium ion battery cathode comprising a metal foil coated with the cathode material; (ii) grinding the cathode in an impact grinder for providing a particulate cathode comprising metal foil particles having an average particle size of at least 200 µm and cathode material particles having an average particle size of less than 200 µm; (iii) filtering the particulate cathode from the impact grinder in a dust collector; (iv) separating the cathode material particles from the particulate cathode for providing recycled cathode material.
US20180309174 | Method for acid dissolution of LiCoO2 contained in spent lithium-ion batteries | General LiB | CONSEJO NACIONAL DE INVESTIGACIONES CIENTÍFICAS Y TÉCNICAS | 2016 | USA | USA | Invention | Mechanical Processing | A method for the acid dissolution of LiCoO2 contained in the cathode of lithium ion batteries, using acetic or tartaric acid as leaching agent, the method being characterized in that it comprises a first stage and a second stage, wherein said first stage comprises the step of separating the cathode components, while said second stage comprises the step of dissolving the pure LiCoO2 with at least one acid. The method allows achieving an economically viable complete recycling process with low environmental impact.
US20180013181A1 | Method for recycling lithium-ion battery | General LiB | Grst International Ltd | 2016 | USA | USA | Utility Model | Mechanical Processing | Provided herein is a method for recycling lithium-ion batteries in a polar solvent such as an aqueous media or water. The method disclosed herein isolates a mixture of anode and cathode materials from waste lithium-ion batteries. The separated electrode materials can easily be collected with high recovery rate, providing a rapid, efficient and low-cost method for recycling electrode materials from waste lithium-ion batteries.
US20160251740 | Method for recycling electrode materials of lithium ion batteries | General LiB | Microvast Power Systems Co., Ltd. | 2016 | USA | USA | Invention | Mechanical Processing | A method for recycling electrode materials of lithium ion batteries, including the following steps: (1) disassembling the waste lithium ion battery to get positive electrode and negative electrode, immersing the positive electrode and/or the negative electrode into ammonia, then washing by deionized water and drying the positive electrode and/or the negative electrode; (2) sintering the dried positive electrode and/or the negative electrode, and using mechanical method to separate electrode powder material from current collector to get positive electrode powder material and/or negative electrode powder material; (3) supplementing lithium to the positive electrode powder material, then processing the positive electrode powder material by milling, spray drying and sintering to obtain regenerated positive electrode material; or processing the negative electrode powder material by milling, spray drying and sintering to obtain regenerated negative electrode material. The method has advantages of energy saving, simple operation, short processing time and less pollution.
US20170012328 | Process for recycling volatile battery sources | General LiB | Recycling Coordinators International | 2016 | USA | USA | Invention | Mechanical Processing | The invention is directed to systems and methods for the recycling of lithium ion batteries or the like. The system methods include comminution and destruction of used batteries, controlling the explosive reaction of the battery components during processing, and processing the materials into a suitable form for sampling and recycling.
CN106129520 | Technique for recovering copper oxide from lithium-ion battery | General LiB | Ahead Cell Technology | 2016 | China | China | Invention | Mechanical Processing | The invention discloses a technique for recovering a copper oxide from a lithium-ion battery. The technique comprises the following steps of putting a waste battery into a crushing machine for mechanical crushing, heating a product, converting a lot of copper into the copper oxide and sorting battery powder particles in an electrode material obtained through crushing; after mechanical crushing, carrying out dissolution and precipitation to separate electrode material particles, adding a proper amount of water, continuously stirring the particles into slurry, dispersing each 1kg of battery powder into 50L of 15mol/L sodium hydroxide solution for dissolving, and extracting a little of copper from the obtained solution; adding a pH value adjusting solution to the solution for pH value adjustment to obtain a copper hydroxide solution; and finally heating and evaporating the copper hydroxide solution to dryness to obtain a black substance, which is the copper oxide. The copper is converted into the copper oxide in a heating manner for crude extraction, and then extraction is carried out through solution reaction, so that extracting raw materials are saved. Furthermore, the technological process is simple, energy consumption is low, the recovery rate is high, the purity is high and the technique accords with the idea of the resource recycling society advocated by the state.
CN105489959 | Recycling method for lithium ion secondary battery negative electrode material | General LiB | BYD | 2016 | China | China | Invention | Mechanical Processing | The invention provides a recycling method for a lithium ion secondary battery negative electrode material. The recycling method comprises the steps of (1) putting a negative plate or a leftover material of the negative plate into a micro-oxidization atmosphere and performing thermal treatment, wherein the volume concentration of oxygen in the micro-oxidization atmosphere is 0.05-3%; and (2) taking out the negative plate or the leftover material of the negative plate processed in the step 1, and separating out a negative electrode active substrate and a current collector. The recycling method provided by the invention is simple in operating process, low in cost; the negative electrode material in the waste lithium ion secondary battery negative plate can be reused to the maximum degree; and the recycling utilization rate is high.
CN105977568 | Method and equipment for separating cathode and anode current collectors and diaphragm of waste lithium ion battery | General LiB | Guoxuan Hi-Tech Power Energy | 2016 | China | China | Invention | Mechanical Processing | The invention discloses a method and equipment for separating cathode and anode current collectors and a diaphragm of a waste lithium ion battery. The method mainly comprises the following steps: (1) grinding a roll core of the waste lithium ion battery; (2) adding ground fragments into a water-containing container; (3) separating the diaphragm and the cathode and anode current collectors in the container through stirring and refloating; and (4) grinding the refloated cathode and anode current collectors, adding the refloated cathode and anode current collectors into a circulating water pipe containing water with a certain flow speed, and carrying out separation and recycling. The method for separating cathode and anode pieces of the waste lithium ion battery is simple and practical, and a used separation medium is water, so that the subsequent treatment is convenient, and the pollution problem is avoided. The method has the characteristics that the cathode and anode current collectors and the diaphragm of the waste lithium ion battery are efficiently and safely separated, and the cost is low.
CN106025422 | Lithium ion battery waste pole piece recovery device | General LiB | Guoxuan Hi-Tech Power Energy | 2016 | China | China | Invention | Mechanical Processing | The invention relates to a lithium ion battery waste pole piece recovery device. The lithium ion battery waste pole piece recovery device comprises an air blast pulverizer, a rotary kiln-type heating furnace connected with the air blast pulverizer, a filling material absorbing tower and a rotary kiln-type cooling pipe respectively connected with the rotary kiln-type heating furnace, a grinder connected with the rotary kiln-type cooling pipe, and a vibrating screen connected with the grinder, the air blast pulverizer is used for crushing the pole piece and discharging the pyrolysis gas, the rotary kiln-type heating furnace is used for high temperature processing on the pole piece, the filling material absorbing tower is used for absorbing the pyrolysis gas, the rotary kiln-type cooling pipe is used for cooling the pole piece, the grinder is used for grinding the cooled pole piece, a current collector and an active material on the pole piece are separated, and the vibrating screen is used for screening the current collector and the active material. By using the technical scheme, continuous and efficient recovery of the waste positive and negative pole piece in the lithium ion battery production can be realized through a physical mode, purity of the recovered material is ensured, efficiency is high, and pollution is little.
CN106129517 | Method for separating lithium ion battery current collector and active materials thereon | General LiB | Guoxuan Hi-Tech Power Energy | 2016 | China | China | Invention | Mechanical Processing | The invention discloses a method for separating a lithium ion battery current collector and active materials thereon, and belongs to the technical field of lithium ion battery materials. The method includes the steps: primarily baking, primarily cooling, secondarily baking and secondarily cooling a lithium ion battery electrode plate; sieving the secondarily cooled lithium ion battery electrode plate by a vibrating sieve; recovering the current collector and the active materials. By circularly baking the electrode plate twice at high temperature and cooling the electrode plate twice at low temperature for 30-90 minutes, the active materials are rapidly and naturally separated from the current collector, discharge of waste liquid and waste gas is decreased, recovery time can be greatly shortened, and the method for separating the lithium ion battery current collector and the active materials thereon has the advantages of high recovery efficiency, simple procedures and the like.
CN106159368 | Recovery device for anode and cathode materials of lithium ion battery | General LiB | Guoxuan Hi-Tech Power Energy | 2016 | China | China | Invention | Mechanical Processing | The invention discloses a recovery device for anode and cathode materials of a lithium ion battery. The recovery device comprises a separating stirrer and a liquid storage tank, wherein the separating stirrer comprises a barrel; a feeding port, a discharging port and a return port are respectively formed in the barrel; an ultrasonic vibrator is arranged on the inner side of a barrel wall of the barrel; a heater is sleeved on the exterior of the barrel wall; a stirring motor is arranged at the top end of the barrel; an output shaft of the stirring motor is connected with a central shaft on a central position in the barrel; a frame-shaped stirrer is fixedly arranged on the central shaft; the discharging port of the separating stirrer is connected with the liquid storage tank through a filtering device; a liquid outlet end of the liquid storage tank is connected with the return port of the separating stirrer through a liquid pipe. The recovery device has convenience in operation, is high in degree of automation and can achieve the purposes of high speed and good effect of separating anode and cathode materials. The filtering device has a multilayer filtering structure; the solvent after being filtered can be directly recycled; the recovery device is economic and environment-friendly and is fit for industrial production.
CN106252779 | Separating device and method of waste lithium ion battery case and roll core | General LiB | Guoxuan Hi-Tech Power Energy | 2016 | China | China | Invention | Mechanical Processing | The invention discloses a separating device and separating method of a waste lithium ion battery case and a roll core. The separating method comprises the following steps: cutting a battery to remove a top cap at the top end face; a material-picking manipulator grabbing and clamping the battery through a material-picking telescoping assembly with adjustable length, wherein the top end face of the battery is towards the outside of the manipulator; the material-picking telescoping assembly shrinking a first predetermined distance; an accelerative rotation assembly driving the material-picking manipulator to rotate with a first predetermined angle so as to partially separate the roll core from the shell; a blanking manipulator grabbing partially separated roll core through a blanking telescoping assembly with the adjustable length; the blanking telescoping assembly shrinking a second predetermine distance until the roll core is completely separated from the shell. The separation of the battery shell and the roll core is finished by use of the separating device with simple structure, a feasible scheme is provided for recycling the lithium ion battery, and the recycling of the batteries in different models can be realized through the change of the manipulator.
CN106191445 | Separating method for lithium ions in lithium ion battery leaching liquor | General LiB | Jiangxi Huanli New Energy Technology Co., Ltd. | 2016 | China | China | Invention | Mechanical Processing | The invention provides a separating method for lithium ions in lithium ion battery leaching liquor. The separating method comprises the following steps of firstly, mixing the lithium ion battery leaching liquor, a primary extracting agent, an auxiliary extracting agent and a hydrochloric acid solution to obtain a material mixture; and then, regulating the pH value of the material mixture to obtain an acidic extracting system for extracting, thereby obtaining a balance water phase containing lithium ions, wherein the auxiliary extracting agent is a tri-valent iron salt solution, and the extracting system is acidic. According to the method provided by the invention, the auxiliary extracting agent is added to form complex with the lithium ions, so that the lithium ions are conveniently fused with the primary extracting agent in the form of the complex, and an extracting process for the lithium irons is effectively promoted; and the acidic extracting system can effectively inhibit hydrolysis of the auxiliary extracting agent, and prevents hydrogen irons with relatively high concentration from impeding a process of forming the complex by the lithium irons and the auxiliary extracting agent, so that a recovery rate of the lithium irons is increased. The method provided by the invention can achieve the recovery rate being 99% or above for the lithium ions in the leaching liquor.
CN106099233 | Method for preparing anode material of lithium ion cell by utilizing waste nickel-metal hydride batteries | General LiB | KUNMING UNIVERSITY OF SCIENCE AND TECHNOLOGY | 2016 | China | China | Invention | Mechanical Processing | The invention discloses a method for preparing an anode material of a lithium ion cell by utilizing nickel-metal hydride batteries. The method comprises the following steps: detaching a nickel-metal hydride battery, separating the diaphragm, a cathode material and an anode material, respectively soaking in distilled water for 10-24 hours, and cleaning to remove electrolyte; and then, drying, roasting the cathode material, and uniformly mixing with the anode material in a mass ratio of 1:(0.1-10) to obtain the anode material of a lithium ion cell. The method is simple, has low cost, and cannot cause environment pollution; and the prepared anode material of a lithium ion cell can be applied to a lithium ion cell, has high discharge capacity and good circulation performance, and realizes recycling of waste batteries.
KR1017312130000 | Method For Recovering Lithium Compound From Waste Lithium Battery | General LiB | Emt Co | 2016 | South Korea | East Asia | Invention | Mechanical Processing | The present invention relates to a method for recovering a lithium compound from a waste lithium battery. The present invention comprises the wet co-grinding process of mixing and wet co-grinding a positive electrode material separated from a waste lithium battery, a negative electrode material separated from a waste lithium battery, and a solvent. The case where a lithium compound is recovered from a waste lithium battery by using the method of the present invention has the advantages of reducing environmental contamination and recovering a lithium compound at low cost via a simple process, compared to a conventional method using inorganic acids, such as a hydrochloric acid, a sulfuric acid, and a nitric acid. Furthermore, the present invention provides higher leaching efficiency compared to a method for recovering lithium by simply mixing a positive electrode material and a carbon powder and then performing heat treatment under an oxidation or reduction atmosphere, thus resulting in the recovery of a lithium compound at high recovery rate and high purity.
KR1016213120000 | Method For Recycling Resources From Lithium Ion Secondary Battery | General LiB | Lee Chi Heon | 2016 | South Korea | East Asia | Invention | Mechanical Processing | The present invention relates to a method for recycling resources from a lithium ion secondary battery, which can environmentally recover all resources from a waste lithium ion secondary battery without loss of the resources. According to the present invention, the method for recycling resources from a lithium ion secondary battery comprises the steps of: (a) manufacturing a negative plate separating solution which includes an electrolyte and distilled water; (b) recovering a copper sheet and a graphite negative electrode from a negative electrode by using the negative plate separating solution manufactured in the step (a); (c) manufacturing a positive plate separating solution which separates a positive plate and extracts metal by using a dilute strong acid; (d) separating an aluminum sheet and a positive active material-containing graphite positive electrode from the positive plate by using the positive plate separating solution manufactured in the step (c) and ultrasonic waves; (e) separating graphite from a separation membrane by using distilled water to recover the separation membrane; and (f) recovering cobalt from the positive plate separating solution obtained through the step (d). According to the present invention, the method can recycle almost all resources from a waste lithium ion secondary battery.
KR1016486930000 | Valuable Metal Recovery System From Waste Slurry Of Lithium Secondary Battery | General LiB | Pmr | 2016 | South Korea | East Asia | Invention | Mechanical Processing | The present invention provides a valuable metal recovery system from waste slurry of a lithium secondary battery, comprising: a solvent evaporator evaporating a hydrophilic organic solvent of liquefied waste slurry to manufacture both poles of a lithium secondary battery; a water supply device supplying a solvent or solventless water to waste slurry discharged from the solvent evaporator to dissolve or extract an organic substance; a pH controller controlling a pH of the dissolved or extracted waste slurry to a neutral area by means of the organic substance; a solid-liquid separator separating solid contents containing an aqueous solution layer and valuable metal from the waste slurry; a sinking and concentrating device sinking and concentrating sludge containing the solid contents recovered from the solid-liquid separator; and a filter filtering only solid content in which the valuable metal is concentrated from the concentrated sludge to be separated.
WO2017006209A1 | A method of recovering metals from spent li-ion batteries | General LiB | ATTERO RECYCLING PVT. LTD. | 2016 | WIPO | Rest of the World | Invention | Mechanical Processing | The present invention relates to an improved process and method of recovering metals of value from used Lithium Ion batteries. More particularly, the invention provides a method for recovering cobalt and lithium along with other metals of value wherein the method majorly includes physical processes for separation, in particular wet screening a slurry, limiting the use of chemicals for removing minor impurities. Majority of elements were separated by physical process instead of chemical process which gives the benefit of cost saving in chemical treatment of liquid and solid effluents. Chemicals are used to dissolve only minor impurities from electrolyte which lead to the process economically attractive. This makes the method of recovering metal values is environment friendly. The invention provides for a cost effective, economic and environmental friendly process for recovering metals of value.
CN105470601 | Device for separating battery diaphragm from positive and negative electrode plates | General LiB | Wanxiang A123 | 2016 | China | China | Invention | Mechanical Processing | The invention relates to the technical field of recycling of lithium-ion batteries, in particular to a device for separating a battery diaphragm from positive and negative electrode plates. The device comprises a fixed plate, wherein a motor is arranged at one side of the fixed plate; a pair of L-shaped swing arms and a pair of J-shaped swing arms are arranged at the left side and the right side of the other side of the fixed plate at an interval respectively; the pair of L-shaped swing arms is connected with each other through an L shaft; the pair of J-shaped swing arms are connected with each other through a J shaft; an L hairbrush is arranged between the lower parts of the two L-shaped swing arms; a J hairbrush is arranged between the lower parts of the two J-shaped swing arms; the fixed plate is respectively provided with three guide shafts and a winding shaft from top to bottom; the first guide shaft is located in a space which is surrounded by the L-shaped swing arms and the J-shaped swing arms; the second guide shaft is located at the end parts of the lower parts of the L-shaped swing arms; the third guide shaft is located below the end parts of the lower parts of the L-shaped swing arms; and the winding shaft is connected with the motor. The device is simple in structure and relatively low in cost; the battery diaphragm can be quickly separated from the positive and negative electrode plates; and great convenience is provided for subsequent recovery work.
WO2018073101A1 | Recycling method for treating used batteries, in particular rechargeable batteries, and battery processing installation | General LiB | Duesenfeld GMBH | 2016 | WIPO | Rest of the World | Invention | Mechanical Processing | The invention relates to a method for treating used lithium batteries (10), having the following steps: comminuting the batteries (10) so that comminuted material (24) is obtained, and deactivating the comminuted material (24) by drying so that a deactivated comminuted material (42) is obtained. According to the invention, drying takes place at a pressure of at most 300 hPa and at most 80°C, and, after drying, the deactivated comminuted material (42) is not transferred to a transport container and/or further processed.
CN205609702U | Old and useless lithium cell complete set divides material separation collection device | General LiB | State Grid Henan Electric Power Company | 2016 | China | China | Utility Model | Mechanical Processing | The utility model relates to an old and useless lithium cell complete set divides material separation collection device, it mainly utilizes simple dry process means such as chopping, vacuum separation, vibrations screening, proportion separation, airflow separation, realizes that electrode material in the old and useless lithium cell, mass flow body metal, plastics diaphragm, battery case's separation is collected, any chemical reagent is not introduced to separation collection process, and the whole realizations of whole process are automatic, collect the processing to electrolyte, dust etc. Simultaneously, possess characteristics such as recovery efficiency height, green low carbon, environmental protection and energy saving, the industrialization of being convenient for.
CN106207267 | Positive waste slurry recovery system and recovery method for lithium-ion battery | General LiB | Guoxuan Hi-Tech Power Energy | 2016 | China | China | Invention | Mechanical Processing ¦ Other Processes | The invention discloses a positive waste slurry recovery system for a lithium-ion battery. The recovery system comprises an agitator, a filter funnel, a rotary arm dryer, a ball grinder, a fluidized bed, a packing absorbing tower and a screening machine, wherein the agitator, the filter funnel, the rotary arm dryer, the ball grinder and the fluidized bed are sequentially connected end to end; an exhaust port of the fluidized bed is connected to the packing absorbing tower; and the screening machine is located below a discharge hole of the fluidized bed. Moisture and a solvent dried by the rotary arm dryer are guided into the fluidized bed through an exhaust pipe and finally enter the packing absorbing tower together with a harmful gas in the fluidized bed, so that environmental pollution is avoided. By the recovery system disclosed by the invention, continuous and efficient recovery of the positive waste slurry in production of the lithium-ion battery is achieved; the purity of the recovered material can be ensured; and the recovery system is high in efficiency and small in pollution, and still has good performance even if being used for a long period of time, so that the production cost is greatly reduced; and the competitiveness of a battery manufacturing enterprise is improved.
CN106602055A | Small-granule monocrystal lithium nickel cobalt manganate positive electrode material and preparation method therefor | Ternary LIB | Brunp | 2016 | China | China | Invention | Mechanical Processing ¦ Pyrometallurgical Processing | The invention belongs to the technical field of a lithium ion battery, and discloses a small-granule monocrystal lithium nickel cobalt manganate positive electrode material and a preparation method therefor. The preparation method comprises the following steps of grinding a big-granule spherical nickel cobalt manganese precursor into fragments, and adding the fragments and a metal additive into a mixed solution of water and ethyl alcohol, stirring uniformly, and spraying and drying to obtain a mixture A; and mixing the mixture A with a lithium source and grinding the mixture, sintering at a temperature of 600-1,200 DEG C for 8-30h, and performing cooling, air flow smashing and sieving to obtain the small-granule monocrystal lithium nickel cobalt manganate positive electrode material, wherein the granule dimensions are small and uniform, the average dimensions are 2-4.5[mu]m, and the specific surface area is 0.5-1.5m<2>/g, so that the structural stability of the positive electrode material is effectively improved. The lithium nickel cobalt manganate positive electrode material adopts monocrystal appearance, so that the problem of high temperature gas production of a ternary material can be effectively relieved; and meanwhile, the compaction density of a battery electrode plate is improved, the energy density of the material can be highly improved consequently, and excellent electrochemical property is achieved.
CN106252778 | Recovery method for ternary positive electrode material of waste lithium ion power battery of new energy automobile | Ternary LIB | CHINA ELECTRONIC TECHNOLOGY GROUP CORPORATION NO.18 RESEARCH INSTITUTE | 2016 | China | China | Invention | Mechanical Processing ¦ Pyrometallurgical Processing | The invention provides a recovery method for ternary positive electrode material of a waste lithium ion power battery of a new energy automobile. The recovery method comprises the steps of smashing the power battery of the new energy automobile, then separating out a mixture of positive electrode powder, negative electrode powder and a binder, introducing the mixture into a gas-fired incinerator through air blast, sufficiently burning to remove negative electrode graphite powder and the binder out of the mixture, and recovering dust to obtain the waste ternary positive electrode material; testing the element contents of Li, Ni, Co and Mn inside the waste ternary positive electrode material through element analysis, adding a proper amount of lithium carbonate to supplement lithium to the waste ternary positive electrode material, then sintering at the temperature of 850-950 DEG C, and subsequently smashing and grading to obtain the finished ternary positive electrode material. The recovery method has the beneficial effects that the recovery method is simple and efficient, the recovery from the waste ternary positive electrode material to the finished product can be completed at a time, and the electrical property of the recovered ternary material is basically equivalent to that of a common ternary material.
CN105895854 | Recovery method of positive electrode leftover material of lithium-ion battery | General LiB | Tianqi Lithium Corporation | 2016 | China | China | Invention | Mechanical Processing ¦ Pyrometallurgical Processing | The invention relates to a recovery method of a positive electrode leftover material of a lithium-ion battery, belongs to the technical field of energy materials, and aims at solving the technical problem of providing the recovery method of the positive electrode leftover material of the lithium-ion battery. The method comprises the following steps: fully crushing the positive electrode leftover material of the lithium-ion battery, heating the positive electrode leftover material to 450-650 DEG C and keeping for 90-150 minutes; cooling and sieving the positive electrode leftover material to obtain positive electrode material powder which is collected below a screen mesh and aluminum particles left on the screen mesh; washing the positive electrode material powder with an alkaline solution, standing and layering, decanting a supernatant liquid and floating material, and filtering, washing and drying bottom slurry to obtain the positive electrode material. The recovery method is short in process and simple to operate; the energy consumption can be reduced; the alkaline solution can be repeatedly used; resources are saved; other particles of affecting the battery performance are not introduced; the chemical structure of the material is not damaged; high-cost secondary synthesis is avoided; the recovery process is safe and nontoxic; the method is friendly to environment; and the environmental protection pressure is small.
CN106025171 | Recycling method of fluorine-containing electrolyte | General LiB | KUNMING UNIVERSITY OF SCIENCE AND TECHNOLOGY | 2016 | China | China | Invention | Electrolyte recovery | The invention discloses a recycling method of a fluorine-containing electrolyte, and belongs to the field of research on new energy materials. A series of TiO2 nanotube arrays are prepared from a fluorine-containing solution with different usage numbers as the electrolyte through an anode oxidization method; the TiO2 nanotube arrays and lithium foil are assembled into a simulated button lithium-ion battery in a glove box filled with a high-purity argon gas; and the influences of the usage numbers of the fluorine-containing electrolyte on the shapes and forms of the TiO2 nanotube arrays and the lithium ion intercalation/deintercalation property are considered. The result shows that the TiO2 nanotube arrays prepared by cycling the fluorine-containing electrolyte are kept in the shape and form of a three-dimensional ordered nanotube array; and the lithium ion intercalation/deintercalation property is not gradually reduced. The recycling method is simple in technology and environment-friendly; the emission of highly corrosive fluorine-containing liquid waste can be greatly reduced; and resource waste and environmental discharge pressure are reduced.
WO2018089595 | Processing of cobaltous sulpha/dithionate liquors derived from cobalt resource | Cobalt Chemistries | American Manganese | 2016 | WIPO | Rest of the World | Invention | Waste water treatment/recovery | A process for water removal and/or recycling of sodium sulfate and/or sodium dithionate containing liquors derived from processing cobalt resource material essentially free of lithium comprising the steps of precipitation of cobalt as cobaltous carbonate or cobaltous hydroxide followed by removal thereof from the liquor, crystallization of sodium sulfate and sodium dithionate and removal of the crystals, followed by heating of the crystals to anhydrous sodium sulfate, sulphur dioxide and water and then separating the anhydrous sodium sulfate.
KR101713600B1 | Method Of Recovering Lithium In Wastewater Obtained From Waste Lithium Battery Recycling Process | General LiB | Korea Research Institute Of Chemical Technology | 2016 | South Korea | East Asia | Invention | Waste water treatment/recovery | The present invention discloses a method of recovering lithium included in waste water in a process of recycling a waste lithium battery, comprising: a step of inserting calcium chloride to waste water discharged in a process of recycling a waste lithium battery, thus extracting calcium sulfate and removing sulfate ions included in the waste water; a step of removing magnesium ions and calcium ions both included in the waste water from which the sulfate ions are removed; a step of electrodialyzing the waste water from which magnesium ions and calcium ions are removed, compressing the lithium included in the waste water, and simultaneously converting the lithium to lithium hydroxide; and a step of carbonating the lithium hydroxide and acquiring lithium carbonate. Accordingly, the present invention has an advantage of recovering high-purity and high-density lithium hydroxide and lithium carbonate from waste water generated in a process of recycling waste lithium battery.
KR101800842B1 | A Method For Recycling A Used Lithium Ion Battery | Cobalt Chemistries | Moon Joon Ho Moon Jun Ho | 2016 | South Korea | East Asia | Invention | Other Processes | The present invention relates to a method of recovering lithium from a used lithium-ion battery and, more specifically, relates to a method of recovering lithium by mixing carbon powder with powder of lithium nickel cobalt manganese oxide (NCM), lithium nickel cobalt aluminum oxide (NCA), or lithium cobalt oxide (LCO), which are positive electrode active materials of a used lithium ion battery. Accordingly, the present invention is able to stably recover lithium, which is a variable metal, with high purity by recycling the used lithium ion battery and prevents environmental pollution and increases economic efficiency; thereby planning efficient use of resources.
KR1017927530000 | Method Of Collecting Lithium Compound From Lithium-Containing Waste | General LiB | Moon, Jun Ho | 2016 | South Korea | East Asia | Invention | Hydrometallurgical Processing | The present invention relates to a method of collecting a lithium compound from lithium-containing waste. More specifically, the present invention relates to a lithium collecting method in which by using waste containing lithium, lithium carbonate, a lithium composite metal oxide, a lithium salt, or the like; a collecting process is performed under a reduction atmosphere after waste such as process sludge, waste water sludge, cathode active material, cathode and anode mixed material, or effluent created when a lithium-ion battery produced or discarded is mixed with high purity carbon powder. As such, the lithium collecting method is capable of separating, at high purity, a solution containing a lithium compound or lithium compound powder such as lithium carbonate from waste. According to the present invention, lithium, which is a valuable metal, is able to stably be collected at high purity by recycling lithium-containing waste, and efficient usage of resources is able to be promoted by preventing environmental pollution and improve economic efficiency.
KR101773439B1 | Manufacturing Method Of Lithium Carbonate From Waste Solution Containing Lithium | General LiB | Sungeel Hitech | 2016 | South Korea | East Asia | Utility Model | Hydrometallurgical Processing | Provided is a method for manufacturing solid lithium carbonate from a waste solution containing lithium, comprising the following steps: preparing a mixture in which a material containing phosphorus is added to a waste solution containing lithium (step 1); adding a basic solution to the prepared mixture and controlling pH (step 2); raising the temperature of the pH-controlled mixture, filtering the mixture and collecting lithium phosphate (step 3); preparing an acid lithium solution in which purified water and acid are added to the collected lithium phosphate (step 4); evaporating and concentrating the acid lithium solution and collecting solid lithium salt (step 5); adding the purified water and basic solution to the collected solid lithium salt and controlling pH (step 6); and adding a carbonate to the pH-controlled solution and preparing solid lithium carbonate (step 7).
JP2018014288 | Full Charge Capacity Recovery Processing Method | General LiB | Toyota Motor Corporation | 2016 | Japan | East Asia | Invention | Other Processes | PROBLEM TO BE SOLVED: To eliminate the need for measurement of full charge capacity for confirming the effect of full charge capacity recovery processing, and re-recovery processing, in the full charge capacity recovery processing method of a lithium ion secondary battery. SOLUTION: A full charge capacity recovery processing method of a lithium ion secondary battery having full charge capacity decreased by charge and discharge, acquires the value of full charge capacity updated by learning a lithium ion secondary battery of recovery processing object (S10), reads the recovery processing time by using the value of acquired full charge capacity as a search key (S12), from a memory for storing the recovery processing time under a predetermined low battery voltage in association with the value of the full charge capacity, and holds the lithium ion secondary battery under the predetermined low battery voltage, for the recovery processing time (S20).
WO2017006667 | LITHIUM ION BATTERY ELECTROLYTE ELIMINATION METHOD | General LiB | HONDA MOTOR CO., LTD | 2016 | WIPO | Rest of the World | Invention | Other Processes | The present invention comprises steps of: forming an opening portion (38') in a battery case (12) (time point t1 to time point t5); aspirating an electrolyte solution from the interior of the battery case (12) through the opening portion (38´) and into a sealed and depressurized electrolyte solution recovery trap (64) (time point t5 to time point t6); injecting a solvent containing no electrolyte from a solvent tank (62) through the opening portion (38'), and into the battery case (12) (time point t8 to time point t9); and aspirating a mixed solution from the interior of the battery case (12) through the opening portion (38') and into the sealed and depressurized electrolyte solution recovery trap (64) (time point t10 to time point t11). By performing the above-mentioned process, battery constitutive members including the battery case (12) can be disassembled and recovered efficiently in large quantities.
CN106129521 | Treatment method for recycling negative electrode material of lithium-ion battery | General LiB | Guoxuan Hi-Tech Power Energy | 2016 | China | China | Invention | Mechanical Processing ¦ Hydrometallurgical Processing | The invention relates to a treatment method for recycling a negative electrode material of a lithium-ion battery. The treatment method comprises the following steps: ball-milling and crushing a negative electrode pole piece, carrying out ultrasonic water washing, filtering, adding a certain amount of conductive carbon black and carbon nanotubes into filtrate, and carrying out high-speed vacuum stirring treatment to prepare water type conductive paste with certain solid content. In order to improve the dispersion performance of the paste, a proper amount of a water type dispersant is added into a preparation process of the paste. The conductive paste can be used for paste combination of MCMB and a power type artificial graphite negative electrode material; and the conductive property of the material is improved and the compaction property and the capacity performance of the material can also be improved.
CN106186424 | Treatment method of copper-containing wastewater generated in lithium battery recycling process | General LiB | Guoxuan Hi-Tech Power Energy | 2016 | China | China | Invention | Waste water treatment/recovery | The invention discloses a treatment method of copper-containing wastewater generated in a lithium battery recycling process. The treatment method comprises the following steps: adjusting the pH (Potential of Hydrogen) value of the copper-containing wastewater to 6 to 8 to form a solution to be treated; adding a gasification ash dreg adsorbent into the solution to be treated and adsorbing copper ions in the solution to be treated, wherein the removal rate of the copper ions is more than 95 percent; detecting the copper ion concentration in the treated solution; if the copper ion concentration is more than 1mg/L, continually adding the gasification ash dreg adsorbent and removing copper again; if the copper ion concentration is smaller than 1mg/L, realizing up-to-standard emission. According to the treatment method, firstly, the pH value of the copper-containing wastewater is adjusted to 6 to 8; secondly, the gasification ash dreg adsorbent is added to remove the copper; the treatment method has the advantages of wide resource of raw materials, low cost, simple process, high copper removal rate and easiness in realizing industrialization; the treatment method does not utilize a harmful chemical reagent so that no pollution is caused; the water quality is neutral after the wastewater is treated and the water can be directly discharged.
CN105870529 | Recovery method for waste lithium ion batteries | General LiB | Optimum Battery Co. | 2016 | China | China | Invention | Other Processes | The invention belongs to the field of lithium ion batteries, and provides a recovery method for waste lithium ion batteries. The method comprises the steps that the waste lithium ion batteries are placed in protective gas after being completely discharged to take out battery cells; the battery cells are placed in DMC and cleaned; positive and negative pole pieces in the battery cells are taken out, the positive pole pieces are arranged in NMP to be soaked and subjected to ultrasonic treatment, and positive pole current collectors and positive pole powder solutions are obtained; the negative pole pieces are placed in distilled water to be soaked and subjected to ultrasonic treatment, and negative pole current collectors and negative pole powder solutions are obtained; the positive and negative pole powder solutions are centrifuged, and positive and negative pole powder is collected and recycled after being dried. Te recovery method is short in time, high in operability and low in treating difficulty, can solve the disposition problem of lithium ion battery carbon negative poles, achieves comprehensive recovery of lithium ion battery positive and negative poles and is of positive significance in environmental protection.
CN105489962 | Recycling method for waste power lithium ion batteries | General LiB | Shandong Jinggong Electronic Technology Co., Ltd. | 2016 | China | China | Invention | Other Processes | The invention provides a recycling method for waste power lithium ion batteries. The method solves the problem that the complementary energy of the waste power lithium ion batteries can be effectively utilized and exerts the use value of the power batteries to the maximum extent. In order to realize the purpose, the technical scheme adopted by the recycling method is that the recycling method for the waste power lithium ion batteries comprises the following steps: firstly, information collection: examining nameplate and label information on a battery pack; secondly, performance detection: A, battery monomer voltage detection, B, battery monomer internal resistance detection, C, capacity detection, and D, self-discharge detection; and thirdly, utilizability judgment. The recycling method has the beneficial technical effects that the waste batteries are recycled to fully exert the use value of the complementary energy of the waste power lithium ion batteries; the consistency effect of the combination of the waste batteries once again is effectively improved through the system testing of battery voltage, internal resistance, capacity, capacity retention ratio and self-discharge rate, and then the service life of the recycled batteries is guaranteed.
CN106229571 | Semi-sealed discharging device for batched recovery of waste and used lithium ion batteries | General LiB | Shanghai Jiao Tong University | 2016 | China | China | Invention | Preparation for recycling | A semi-sealed discharging device for batched recovery of waste and used lithium ion batteries includes: a semi-sealed discharging container filled with a discharging solution, a battery feeding apparatus, a discharge transmission apparatus, a tail gas treatment apparatus, and a battery recovery groove. The lithium ion batteries are fed into a battery storage bin, and then enter the discharging container through a star-shaped material adding device. The batteries then fall into the discharging solution, of which the molar ratio of ferrous sulfate to manganese sulfate is 2:1, to start discharge; after discharging for 14 h, the batteries are floated to the liquid level of the solution along with a conveyor belt and enter a drainage zone; in the draining zone, the solution on the surfaces of the batteries flows away from the holes in the conveyor belt, air generated from an air collecting cover accelerating the draining process; the drained batteries then move to the end of the conveyor belt and fall into the battery recovery groove, wherein the air in the container flows into and is collected in the air collecting cover through an air inlet, so that potential volatile gas are adsorbed through an adsorption chamber and the air is discharged by means of a centrifugal fan. The device is easy to use, is safe and high-effective, is low in cost and is green and environment-friendly.
KR101753092B1 | Method For Producing Lithium Phosphate From A Lithium Solution | LFP | Sungeel Hitech | 2016 | South Korea | East Asia | Invention | Other Processes | An embodiment of the present invention provides a method for producing lithium phosphate from a lithium solution, comprising the steps of, preparing a mixture in which a phosphorus-containing material is added to a lithium solution in step 1; adding a basic solution to the prepared mixture to adjust the pH to 10 to 12 in step 2; and making the pH-adjusted mixture react by raising its temperature and filtering to recover lithium phosphate in step 3.
KR101682217B1 | A Method Of Manufacturing A Lithium Carbonate With High Purity By Recycling A Lithium From A Anode Material Of Used Lithium Ion Secondary Battery | General LiB | Jae Young Tech Co., Ltd. | 2016 | South Korea | East Asia | Invention | Pyrometallurgical Processing | The present invention relates to a method to manufacture high purity lithium carbonate by recycling lithium from an anode material of a used lithium ion secondary battery. According to the present invention, the method comprises the following steps of: (a) mixing and calcining an anode material of a used lithium ion secondary battery, sodium carbonate, and carbon materials; (b) wet-milling a calcinated result acquired in the step (a); (c) using hydrochloric acid or sulfuric acid to leach the wet-milling result of the step (b) in water; (d) inserting sodium carbonate or sodium hydroxide into a leaching liquid acquired in the step (c) to separate the impurity residues containing unleached residues, Ni, Co, and Mn from a lithium solution; (e) inserting sodium carbonate into the refined lithium solution acquired in the step (d) to compose lithium carbonate; and (f) washing and drying the lithium carbonate composed in the step (e). According to the present invention, high purity lithium carbonate satisfying a strict specification required for an active anode material of a lithium ion secondary battery can be manufactured by recycling lithium from waste anodes and scraps of the lithium ion secondary battery.
CN105870528 | Method for recycling lithium metal from lithium-ion battery employing intermediate frequency furnace | General LiB | Jiangmen Chancsun Umicore Industry Co., Ltd. | 2016 | China | China | Invention | Pyrometallurgical Processing | The invention discloses a method for recovering lithium metal in a lithium-ion battery by using an intermediate frequency furnace, which includes discharge processing, disassembly, battery rough breaking and smelting processes of the battery; the smelting process refers to the rough broken battery cell Place in the intermediate frequency furnace for smelting. The specific steps are as follows: 1) Place the rough-cut battery core and flux in the intermediate frequency furnace; 2) Increase the intermediate frequency furnace to 1300-1400℃ until the materials are completely melted to obtain Co-containing And/or Ni alloy, filter residue and fly ash; 3) collect fly ash, add deionized water to dissolve, and filter to remove insoluble materials to obtain a filtrate; 4) add a saturated Na2CO3 solution to the filtrate to obtain the product Li2CO3. The device of the present invention has the advantages of adopting an intermediate frequency furnace, which has the advantages of high production efficiency, simple operation process and less smoke and dust, and is very significant in energy saving and consumption reduction.
US20170362683A1 | Method for producing aluminum-copper alloy from lithium ion secondary battery | General LiB | Shinko Frex Inc | 2016 | USA | USA | Utility Model | Pyrometallurgical Processing | A method for producing an aluminum-copper alloy from a lithium ion secondary battery includes supplying an aluminum source and a copper source derived from an aluminum-based positive electrode collector and a copper-based negative electrode collector, respectively, into a furnace, and melting the aluminum source and the copper source in a way that produces an alloy substantially free of a lithium component.
CN106252637 | Preparation method for negative electrode material of lithium-ion battery | General LiB | DONGGUAN KAIJIN NEW ENERGY TECHNOLOGY CO., LTD. | 2016 | China | China | Invention | Pyrometallurgical Processing | The invention belongs to the technical field of lithium-ion batteries, and in particular relates to a preparation method for a negative electrode material of the lithium-ion battery. The preparation method comprises the steps of ball-milling fine powder of artificial graphite wastes, SiO particles and organic carbon sources, thus acquiring mixed powder; then mixing the mixed powder with nitrogen-containing compounds; and nitriding in the atmosphere of protective gases at high temperatures of 300-1200 DEG C, thus acquiring the negative electrode material of the lithium-ion battery. According to the preparation method provided by the invention, the artificial graphite wastes can be better utilized for recycling, oxygen-containing functional groups on the surfaces of the artificial graphite wastes can be removed by nitrogen treatment, and primary coulombic efficiency, cycling stability and reversible capacity of the artificial graphite wastes can be improved. In addition, due to the mixture of silicon monoxide and the artificial graphite, both advantages can be integrated and both disadvantages can be weakened, and then the negative electrode material of the lithium-ion battery with high coulombic efficiency, good cycling performance, high capacity, high power and relatively small expansion can be acquired for the first time via effective coverage.
CN106169625 | Method for separating and recycling ceramic diaphragm of lithium ion battery | General LiB | Guoxuan Hi-Tech Power Energy | 2016 | China | China | Invention | Pyrometallurgical Processing | The invention discloses a method for separating and recycling a ceramic diaphragm of a lithium ion battery. The method comprises the following steps of: disassembling a waste lithium ion battery, separating out a diaphragm, and cleaning, drying and crushing the diaphragm; adding the diaphragm into alkaline liquid to immerse, performing ultrasonic oscillation, and directly recycling a basic diaphragm; adjusting the pH value of solution to 6.5-7 by using acid liquid so as to generate Al(OH)<3> precipitation to separate out; filtering to obtain Al(OH)<3>, rinsing by using deionized water, performing vacuumized filtering, repetitively rinsing and filtering the precipitation for 4-6 times, and then, drying the purified precipitation in an oven; and roasting at 950-1200 DEG C for 2-4 h, keeping the temperature for 2 h, and obtaining alpha-Al<2>O<3>. By means of the method disclosed by the invention, the crushed diaphragm is put in the alkali liquid to immerse, and then neutralized by using the acid liquid, so that the Al(OH)<3> precipitation is separated out; finally, Al(OH)<3> is thermally processed, so that alpha-Al<2>O<3> is generated; the basic diaphragm in the invention can be directly recycled; alpha-Al<2>O<3> can be re-prepared into ceramic slurry used for ceramic coating of the diaphragm, edge dispensing of a pole piece and the like; cyclic utilization of energy is realized; and simultaneously, by-products generated in the process cannot pollute the environment.
CN106099236 | Recovery method for lithium ion battery cathode materials | General LiB | NINGBO INSTITUTE OF MATERIALS TECHNOLOGY AND ENGINEERING, CHINESE ACADEMY OF SCIENCES | 2016 | China | China | Invention | Pyrometallurgical Processing | The invention provides a recovery method for lithium ion battery cathode materials. The recovery method includes the following steps that the recycled lithium ion battery lithium-rich cathode materials are subjected to thermal treatment, and regenerated cathode materials are obtained. The recycled waste lithium ion battery lithium-rich cathode materials are subjected to thermal treatment, the initial super-lattice structures of the recycled lithium-rich materials are restored, and the recycled lithium-rich materials can be reused as cathode materials; initial electrochemical performance is restored, therefore, the waste battery materials are recovered, environmental pollution is greatly relieved, environmental and ecological stress can be relieved, and meanwhile resource rational utilization of waste can be achieved.
JP2016219402 | Recovery Method Of Valuables From Lithium Ion Secondary Battery | General LiB | Dowa Eco-System | 2016 | Japan | East Asia | Invention | Pyrometallurgical Processing | PROBLEM TO BE SOLVED: To provide a recovery method of valuables from a lithium ion secondary battery capable of recovering high grade products of at least any metal of a positive electrode collector and a negative electrode collector from a lithium ion secondary battery, with a high recovery rate by a simple process. SOLUTION: A recovery method of valuables from a lithium ion secondary battery includes at least a roast process for obtaining a roasted material by roasting a lithium ion secondary battery having an outer container for housing a laminate including a positive electrode collector and a negative electrode collector, at a temperature equal to or higher than the melting point of a collector having a lower melting point, out of the positive electrode collector and negative electrode collector, but lower than the melting point of a collector having a higher melting point. The outer container has an opening, and the opening area thereof is 12.5% or less of the surface area of the outer container provided with the opening.
JP2018078024 | Recovery Method Of Valuables From Lithium Ion Secondary Battery | General LiB | Dowa Eco-System | 2016 | Japan | East Asia | Invention | Pyrometallurgical Processing | PROBLEM TO BE SOLVED: To provide a recovery method of valuables from a lithium ion secondary battery capable of recovering high-grade products of at least any metal of a positive electrode collector and a negative electrode collector from a lithium ion secondary battery with a high recovery rate by a simple process. SOLUTION: A recovery method of valuables from a lithium ion secondary battery comprises at least a roast step of roasting a lithium ion secondary battery including a positive electrode current collector and a negative electrode current collector at a temperature which is equal to higher than a melting point of the low-melting-point current collector of the positive and negative electrode current collectors, and lower than a melting point of the high-melting-point current collector under an atmosphere of which the oxygen concentration is 11 vol.% or less.
KR101808121B1 | Waste Lithium Battery Rare Metal Recovery Method | General LiB | Andong University Industry-University Cooperation Foundation; Haksan Metal Industry Co., Ltd. | 2016 | South Korea | East Asia | Invention | Pyrometallurgical Processing | The present invention relates to a method of recovering rare metal from a spent lithium battery, comprising: a disassembly process of disassembling a spent lithium battery in order to extract a negative terminal cell, a positive terminal cell, and a separation film to separate the cells from each other; a separation film recovery process of molding the separation film in a fixated size for recovery when melting the separation film at 120-200C; a negative terminal cell recovery process of recovering rare metal by stirring the negative terminal cell in a state of being submerged in water at a temperature of 60-100C; and a positive terminal cell recovery process of implementing heat treatment of the positive terminal cell with radiant heat at a temperature of 200-500C and stirring the positive terminal cell in a state of being submerged in water at room temperature to recover rare metal. As such, the method of recovering rare metal from the spent lithium battery is able to improve an existing process into a simple and stable process at low costs and is able to contribute in preventing an overall environmental contamination and national competitiveness security by maximizing a recovery rate of the rare metal contained in the spent lithium battery.
JP2017131795A | Treatment Equipment And Treatment Method For Discarded Lithium Ion Battery | General LiB | Taiheiyo Cement Corp, Hiroshima Gas Techno Service Co Ltd; Sanyo Kanetsu: Kk, Matsuda Sangyo Co Ltd, Matsuda Sangyo Co Ltd. | 2016 | Japan | East Asia | Utility Model | Pyrometallurgical Processing | PROBLEM TO BE SOLVED: To stably treat a discarded large-sized lithium ion secondary battery in large quantity by simple work.SOLUTION: Treatment equipment 1 for a discarded lithium ion battery is provided that comprises: a heat-resistant container 2 for storing a lithium ion battery and having an obliquely upward projecting exhaust pipe 2g; a heat treatment furnace 3 having a cylindrical furnace wall 7 and comprising a burner 8 jetting fuel in the horizontal direction along an inner surface of the furnace wall, an exhaust pipe 28 in a central part of a top-view circular ceiling part and a thermometer 13 in the vicinity of a top-view circular hearth 17; and a container conveyance device 4 capable of charging and discharging the heat-resistant container to and from the heat treatment furnace. The treatment equipment 1 can comprises a damper 33 for adjusting internal pressure of the heat treatment furnace, inside the exhaust pipe in the vicinity of the ceiling part of the heat treatment furnace
JP2018026279 | Method For Recovery Of Valuables From Wasted Lithium Ion Battery, And Method For Preparing Data Base | General LiB | Taiheiyo Cement Corp, Matsuda Sangyo Co Ltd | 2016 | Japan | East Asia | Invention | Pyrometallurgical Processing | PROBLEM TO BE SOLVED: To provide a method for recovery of valuables from a wasted lithium ion battery, by which valuables of especially an electrode or the like can be efficiently collected without causing embrittlement thereof regardless of specifications of a wasted lithium ion battery, such as the type thereof. SOLUTION: A method for recovery of valuables from a wasted lithium ion battery is arranged for collecting valuables from a roasted product obtained by roasting a wasted lithium ion battery. The method comprises: a step A of obtaining information concerning specifications of a casing of a wasted lithium ion battery; a step B of setting at least one of a roasting temperature range and a roasting time range based on the information concerning the specifications of the casing thus obtained; and a step C of roasting the wasted lithium ion battery at a temperature within the roasting temperature range for a time within the roasting time range.
CN105870414A | Process for synthesizing lithium nickel manganese cobalt positive electrode material by co-precipitation method | Cobalt Chemistries | Liuzhou Kaitong New Material Technology Co Ltd | 2016 | China | China | Invention | Pyrometallurgical Processing ¦ Hydrometallurgical Processing | The invention relates to a lithium nickel manganese cobalt positive electrode material, in particular to a process for synthesizing the lithium nickel manganese cobalt positive electrode material by a co-precipitation method. The process comprises the following steps of weighing MnSO4, CoSO4 and NiSO4 according to stiochiometric ratio, adding water and dissolving the MnSO4, the CoSO4 and the NiSO4, and placing the mixture in a reaction kettle; dropwise adding strong ammonia water and an excessive amount of NaOH solution to the kettle reaction during stirring for water bath reaction; aging, washing, filtering and drying the reaction precipitate, and placing the reaction precipitate and Li2CO3 in stiochiometric ratio in a planetary ball-milling machine for activating; placing the activated paste in a drying box for drying to obtain a precursor; pre-sintering the precursor in a resistance furnace; and grinding the precursor after pre-sintering, placing the material after grinded in a rotary furnace for roasting, and finally obtaining the lithium nickel manganese cobalt positive electrode material. The co-precipitation method is used for synthesizing the lithium nickel manganese cobalt positive electrode material, the precursor is mechanically activated during the synthesis process, so that the precursor is uniform in particle distribution and uniform in grain size, and then the lithium nickel manganese cobalt positive electrode material with excellent electrochemical performance is obtained by pre-sintering and roasting.
CN105907989 | Method for recycling cobalt and lithium from waste lithium ion battery material | Cobalt Chemistries | Changsha University of Science AND Technology | 2016 | China | China | Invention | Pyrometallurgical Processing ¦ Hydrometallurgical Processing | The invention discloses a method for recycling cobalt and lithium from a waste lithium ion battery material. The method mainly comprises discharging of the waste lithium ion battery material, high-temperature roasting, leaching through sulfuric acid and sodium thiosulfate under the ultrasonic condition, precipitating and impurity removal of sodium sulphide, using Cyanex272 as an extraction agent to extract cobalt, using hydrochloric acid for reextraction of the cobalt, and leading lithium-contained extraction raffinate into CO2 gas to be precipitated to obtain lithium carbonate; and by the adoption of the method, the process is simple, cobalt and lithium are high in recycling rate, and the recycling rate of the cobalt in the waste lithium ion battery material and the recycling rate of the lithium in the waste lithium ion battery material are both above 98.5%.
CN105990617 | Method for recycling and regenerating waste lithium ion battery electrode materials | General LiB | WEIHONG POWER SYSTEM (HUZHOU) CO., LTD. | 2016 | China | China | Invention | Pyrometallurgical Processing ¦ Hydrometallurgical Processing | The invention discloses a method for recycling and regenerating waste lithium ion battery electrode materials, and belongs to the field of recycling and cyclic reuse of electrode materials. The method comprises the steps that waste lithium ion batteries are demounted, subjected to pole piece sorting, soaked with ammonium hydroxide, washed and dried; obtained positive pole pieces and negative pole pieces are subjected to high temperature treatment, a positive electrode powder material, a negative electrode powder material and a current collector are obtained through mechanical method separation; the obtained positive electrode powder material is subjected to lithium supplementing, calcination is carried out after sanding and spray drying, and a regenerated positive electrode material is obtained; the obtained negative electrode powder material is calcined after being subjected to sanding and spray drying, and a regenerated negative electrode material is obtained. According to the method, the positive electrode material and the negative electrode material are recycled, and the advantages of being low in energy consumption, simple in process, short in treatment period, good in regenerated material activity and free of three-waste pollution are achieved.
CN106025417 | Sorting device for waste lithium-ion power battery fragments | General LiB | ZHUZHOU DINGDUAN EQUIPMENT CO., LTD. | 2016 | China | China | Invention | Sorting | The invention discloses a sorting device for waste lithium-ion power battery fragments. The sorting device comprises high-pressure water nozzles, a vibrating screen, an inclined stirring paddle, a diaphragm shell fragment discharging port, a current collector fragment discharging port, an electrode material outlet, an electrode material storage tank, a current collector outputting belt, a current collector fragment storage tank, a diaphragm shell outputting belt, a diaphragm shell fragment storage tank and a wet rotary drum. By means of the sorting device, the purpose of sorting various materials in waste lithium-ion power battery fragments can be achieved, the harm of waste lithium-ion power batteries to the ecological environment can be reduced, the recycling rate of resources can be increased, and meanwhile the industry cost burden brought by the lithium raw material can be reduced.
CN105914420 | Powerful vibration sorting device for recycling waste lithium ion power batteries | General LiB | Zhuzhou Dingduan Equipment Co., Ltd. | 2016 | China | China | Invention | Sorting | The invention discloses a powerful vibration sorting device for recycling waste lithium ion power batteries. The sorting device comprises a scrap storage bin, a scrap inlet, an inclined vibration screen, a vibrating trough, a shock device, an electrode material leakage bin, an electrode material outlet, an electrode material storage bin, a conveying pipeline, a trash bin and an acid-soluble base settlement tank. The sorting device solves the sorting problem of substances in dry scraps after the waste lithium ion power batteries are crushed, can not only completely separate the battery scraps, but is simple and easy to achieve.
CN106077948 | Device for cutting shells of lithium-ion batteries | General LiB | NANJING WANZHOUFA ELECTROMECHANICAL TECHNOLOGY CO., LTD. | 2016 | China | China | Invention | Sorting | The invention discloses an automatic cutting device for a lithium ion battery shell, which includes a battery sorting device, a battery conveyor belt, a battery clamping device, a rotating electrical machine and a laser cutter. The battery sorting device is connected to the battery conveyor belt and the battery conveyor belt One end is connected to the battery sorting device, and the other end is connected to the battery clamping device. The battery clamping device is located below the laser cutter. After the battery clamping device clamps the lithium ion battery, the battery is rotated by the rotating motor, and the laser cutter performs The cutting action is provided with a photoelectric detection device on the battery clamping device. The photoelectric detection device determines that the lithium-ion battery moves to the cutting station and stays in time sequence. The invention uses a laser to cut the shell of a lithium ion battery, which is not only fast, but also low in noise, will not damage the battery core, and can form a large-scale automatic production. After cutting the shell of the lithium ion battery, the battery core material can be effectively separated, so that the benefit of recycling maximize.
CN105720317 | Recycling method and apparatus for waste lithium ion battery | General LiB | LIWEI LITHIUM ENERGY TECHNOLOGY CO., LTD. | 2016 | China | China | Invention | Sorting ¦ Dismantling ¦ Hydrometallurgical Processing | The invention discloses a recycling method and apparatus for a waste lithium ion battery. According to the recycling method, the waste lithium ion battery is subjected to discharging processing and disassembled into single cells; the single cells are washed and dried and then moved to a glove box type recycling kettle; the cell packaging material is further disassembled; the cells with exposed internal structures are put into the box in the recycling kettle; than a solvent spraying opening above the recycling kettle is opened to spray and immerse the processed cells for 3-4 times to recycle the electrolyte of the waste lithium ion battery; and meanwhile, the cell solid waste material is classified and recycled. According to the recycling method, a solvent-extraction method is adopted to recycle the electrolyte of the waste lithium ion battery, so that classified recycling is realized and the material recycling efficiency is improved as well; the recycling and reuse of the electrolyte of the waste lithium ion battery is realized as well; the environmental pollution problem caused by the electrolyte in the recycling of the waste lithium ion battery is solved; and the recycled electrolyte is processed and reused for the battery production, so that the production cost of the battery is lowered.
CN106450543 | Recycling method of power lithium-ion batteries | General LiB | MEIZHOU EPT BATTERY NEW ENERGY TECHNOLOGY CO., LTD. | 2017 | China | China | Invention | Direct Recovery | The invention relates to a recycling method of power lithium-ion batteries. The method comprises the following steps of (S1) firstly discharging the recycled power lithium-ion batteries to corresponding minimum standard voltage according to the batteries of different material systems; (S2) opening battery injection openings and injecting a lithium hexafluorophosphate electrolyte; (S3) after the electrolyte completely infiltrates, carrying out charging formation by using predetermined current; and (S4) finally sealing the openings and dividing the capacity. According to the manufactured lithium-ion batteries, through a test at a room temperature of 25 DEG C, the initial capacity is improved by over 10% in comparison with the capacity of each battery before being recycled; the capacity retention ratio after 300 IC current charge and discharge cycles is greater than 85% of the initial capacity; normal use in the industries, with low power performance requirements, of an energy storage power supply, daily digital and household appliances, lamps and the like can be met; and stepwise reuse of the lithium-ion batteries eliminated from the power industries of electric vehicles, electric bicycles, model airplanes, electric tools and the like is achieved.
CN107287618 | Recycling method for anode of lithium ion battery | General LiB | SHANGHAI QIMOU ENERGY TECHNOLOGY DEVELOPMENT CO., LTD. | 2017 | China | China | Invention | Direct Recovery | The invention discloses a recycling method for an anode of a lithium ion battery. The anode of the lithium ion battery comprises a current collector and an anode material; and the recycling method comprises the following steps: connecting the anode of the lithium ion battery with the anode of an electrolytic power supply to carry out electrolysis; and making the current collector firstly enter an electrolyte in an electrolysis process, then, reducing the current collector into metal on a starting plate connected with the cathode of the electrolytic power supply, and making an anode material fall into the electrolyte to realize recycle. By using the method disclosed by the invention, not only can a great number of energy sources be saved, but also the pollution problem caused by melting is not generated, so that the method has obvious improvement and profound social significance as comparison with the prior art.
CN107317064 | Recovery method of waste lithium battery | General LiB | CENTRAL SOUTH UNIVERSITY | 2017 | China | China | Invention | Dismantling | The invention provides a recovery method of a waste lithium battery. The recovery method is characterized by comprising the steps of obtaining a positive pole plate and a negative pole plate after short-circuit discharging and disassembly are performed on the waste lithium ion battery; placing the positive pole plate in a water containing a Fenton reagent, and performing immersion under ultrasonic assistant; and performing sieving to obtain an aluminum foil current collector after immersion, and performing solid-liquid separation on a Fenton immersion liquid to obtain a positive electrode active material solid. Moreover, the invention also provides a recovery method of the negative pole plate. The method provided by the invention is simple and is easy to operate, complete copper foil and aluminum foil can be recovered, and relatively-pure positive powder and negative powder also can be obtained; and moreover, smashing and high-temperature roasting are not needed, the production energy consumption is favorably reduced, and no secondary pollution to an environment is prevented.
CN107317048 | Method for recovering copper foil and graphene from waste lithium ion battery negative electrode material | General LiB | JINCHUAN GROUP CO., LTD. | 2017 | China | China | Invention | Dismantling | The invention discloses a method for recovering a copper foil and graphene from a waste lithium ion battery negative electrode material, and belongs to the technical field of recovery of an electrode material. The method comprises the steps of discharging, manually disassembling and cutting a waste lithium ion battery to obtain a negative pole plate, and placing the waste lithium ion battery in 1.0-3.0mol.L sulfuric acid solution with a temperature of 30-60 DEG C for immersion for 1-3 minutes so that the copper foil and the graphene are completely separated; bailing the copper foil, washing the copper foil with water, and drying the copper foil to obtain a copper foil product; and filtering a graphite-containing solution with a buchner funnel, and washing, drying and sieving filtering residue to obtain the graphite, wherein a filtering liquid with a certain concentration is used as an acid solution for immersing the negative pole plate in a circulation way. By the method, the problem that the copper foil and the graphite cannot be efficiently and thoroughly separated during recovery of the waste lithium ion battery negative electrode material is solved, and the obtained copper foil product is high in purity and can be directly utilized; and the method has the advantages of simple process, short flow and low cost, and is friendly to an environment, industrial production on a large scale is easy, and no secondary pollution is generated during the recovery process.
CN107030396 | Laser disassembling device for lithium ion battery | General LiB | NANJING HUANWU RESOURCES RECYCLING TECHNOLOGY CO., LTD. | 2017 | China | China | Invention | Dismantling | The invention provides a laser disassembling device for a lithium ion battery. The laser disassembling device for the lithium ion battery comprises a laser generator; a zoom mechanism and a scanning galvanometer are sequentially arranged in an emergent light path of the laser generator; a focusing unit and a rotary worktable are sequentially arranged in an emergent light path of the scanning galvanometer; the battery is fixed in the rotary worktable, and the rotary worktable drives the battery to rotate; laser beams emitted by the focusing unit can be gathered on a shell of the battery; and a control unit is connected to the laser generator, the scanning galvanometer, the rotary worktable and the zoom mechanism respectively and receives distance data of the shell of the waste battery and the focus of the laser beams detected by a distance feedback unit arranged on one side of an emergent light path of the focusing unit. According to the laser disassembling device for the lithium ion battery, the metal shell of the waste battery can be cut apart by utilizing the laser beams, and meanwhile, the damage to an inner-layer film of the battery can be reduced as much as possible; and the laser disassembling device for the lithium ion battery has the advantages of being high in efficiency and high in applicability to the deformed battery.
CN107180991 | Method for recycling waste lithium ion battery | General LiB | SHANGHAI UNIVERSITY OF ELECTRIC POWER | 2017 | China | China | Invention | Dismantling | The invention relates to a method for recycling a waste lithium ion battery. The method for recycling the waste lithium ion battery comprises the following steps: firstly, putting the waste lithium ion battery in shielding gas and carrying out dismantling to obtain an active cathode material; secondly, collecting the active cathode material and then cleaning the active cathode material with deionized water and ethanol; thirdly, drying and recycling the cleaned material; fourthly, taking a proper amount of the dried material under the condition of room temperature, adding the dried material into an aniline solution, and then adding a certain amount of potassium hydrogen persulfate compound salt to generate SO4<->. for oxidative degradation of aniline. Compared with the prior art, the method for recycling the waste lithium ion battery, disclosed by the invention, has the advantages that the ageing time is short and the operation is simple; on the one hand, environment pollution of the waste lithium battery and secondary pollution caused by metal extraction are avoided; on the other hand, the method is used for treating refractory wastewater, so that the treatment cost is reduced and environmental benefits are created.
CN106953132 | Method for recovering anode material and current collector of lithium ion battery | General LiB | CENTRAL SOUTH UNIVERSITY | 2017 | China | China | Invention | Dismantling ¦ Hydrometallurgical Processing | The invention discloses a method for recovering an anode material and a current collector (aluminum foil) of a lithium ion battery. The method comprises the steps of soaking an anode plate obtained by disassembling the lithium ion battery in a dilute acid solution for some time; placing the anode plate in tetrahydrofuran (THF); realizing rapid separation between the anode material and the current collector by the action of ultrasonic and stirring; and then respectively obtaining the aluminum foil and the anode material by secondary filtration. The method adopts dilute acid for preliminary treatment, so that a binding force between the anode material and the current collector is greatly weakened; the soaking time of an organic solvent is shortened to be within 20min; and recovery rates of the aluminum foil and an active substance can reach 95% and 88%. In addition, the organic solvent THF can be recycled by a distillation method at a low temperature, so that environmental pollution is reduced; and the production cost is lowered.
CN107130113 | Method for recycling active materials and aluminum foil from waste lithium-ion battery cathode materials | General LiB | JINCHUAN GROUP CO., LTD. | 2017 | China | China | Invention | Dismantling ¦ Hydrometallurgical Processing | The invention discloses a method for recycling active materials and aluminum foil from waste lithium-ion battery cathode materials, and belongs to the technical field of electrode material recycling. The method comprises the steps that waste lithium-ion batteries are discharged, disassembled and then cut, and cathode sheets are obtained; the cathode sheets are put into a sulfuric acid solution to be soaked for 2 min to 10 min to enable cathode active materials to be separated from aluminum foil, wherein the concentration of the sulfuric acid solution ranges from 1.0 mol/L to 3.0 mol/L, and the temperature of the sulfuric acid solution ranges from 40 DEG C to 60 DEG C; and the aluminum foil is taken out, washed and dried, the dried aluminum foil is obtained, the solution containing the cathode active materials is filtered, filter residues are washed and dried, the cathode active materials are obtained, the cathode active materials are subjected to a wet leaching process, valuable metals in the cathode active materials are recycled, and filtrate is recycled or serves as a slurrying liquid of the wet leaching process. According to the method for recycling the active materials and aluminum foil from the waste lithium-ion battery cathode materials, the problem that the cathode active materials and the aluminum foil cannot be effectively and thoroughly separated in the waste lithium-ion battery recycling process is solved, the technology is simple, the flow is short, the recycling cost is low, large-scale industrial production is easy to achieve, secondary pollution is not generated in the recycling process, and the method is friendly to the environment.
CN107058742 | Method for recovering lithium from waste lithium ion batteries | General LiB | SIMA ZHONGZHI | 2017 | China | China | Invention | Dismantling ¦ Hydrometallurgical Processing | The invention relates to the field of solid waste recovery treatment, and specifically discloses a method for recovering lithium from waste lithium ion batteries. The method comprises the following steps: (1) detaching the waste lithium ion batteries to obtain a battery powder; (2) dissolving the battery powder with an acid to obtain a dissolution liquid; (3) extracting non-ferrous metals from the dissolution liquid to obtain a lithium-containing feed liquid; (4) obtaining a lithium salt reverse-extraction liquid from the lithium-containing feed liquid through the steps of pH adjustment, extraction, washing and reverse extraction; and (5) obtaining an anhydrous lithium salt from the lithium salt reverse-extraction liquid through oil removal, evaporation, cooling crystallization, filtering and drying. Recovery for lithium in the waste lithium ion batteries is carried out through applying the method disclosed by the invention; the problems of complex process and high operation difficulty in an existing recovery technology are effectively overcome; the extraction recovery rate of lithium can achieve more than 99.5%; the content of lithium carbonate precipitate products obtained through the recovery can achieve more than 99.2%, and the standards of GB/T11075-2013 industrial-grade products or YS/T582-2013 battery-grade products are achieved; and the recovery rate is high, and the recovered lithium products are high in quality.
CN107634281 | Recycling method for electrolyte in waste power lithium ion battery | General LiB | TELE BATTERY RECYCLE CO., LTD. | 2017 | China | China | Invention | Dismantling ¦ Hydrometallurgical Processing | The invention discloses a recycling method for an electrolyte in a waste power lithium ion battery. The recycling method comprises the following steps of (1) cutting the waste power lithium ion battery under protection of nitrogen, removing a shell, taking out a battery cell, and cutting the battery cell; (2) adding dichloroethane into the cut battery cell debris for leaching, and performing negative-pressure filtering to obtain a leaching liquid; (3) performing normal-pressure distillation on the leaching liquid under a condition of 35-50 DEG C, and performing cooling, backflowing and recycling to obtain dichloromethane; and (4) performing pressure-reduction distillation separation on the backflown remaining liquid under the condition of vacuum being 1,000pa and 80 DEG C to obtain an electrolyte organic solvent and an electrolyte lithium hexafluorophosphate. The method is used for recycling the electrolyte in the waste power battery, is simple in process and high in recycling efficiency, and no pollution to an environment is generated.
CN107946688 | Method for recycling lithium from abandoned ternary lithium ion battery | Ternary LIB | ZIBO GUOLI NEW POWER SOURCE TECHNOLOGY CO., LTD. | 2017 | China | China | Invention | Dismantling ¦ Hydrometallurgical Processing | The invention relates to a method for recycling lithium, and in particular relates to a method for recycling lithium from an abandoned ternary lithium ion battery. The method comprises the following steps: discharging the abandoned ternary lithium ion battery, stripping a battery case, taking a battery cell, and crushing the battery cell; after crushing, sorting by adopting a wind power shaking table, dividing particles into three parts according to different specific gravities, namely a diaphragm material, a metal product (aluminum and copper) and an electrode material, roasting the electrodematerial for removing residual binder, and impregnating the roasted electrode material with sulfuric acid solution, thus obtaining an acid leaching solution; extracting and separating Li in leachatewith PC-88A, after extraction, adding carbonate into an aqueous phase, filtering and separating, thus obtaining a Li2CO3 product is obtained; and recycling other metals from PC-88A extract liquor. Themethod provided by the invention has the advantages that flow is short, technology is simple, lithium metal in the ternary lithium ion battery can be effectively recycled, and recovery rate is high and is higher than 95%.
CN107170955 | Lithium-ion battery convenient-to-dismantle and recover as well as preparation method and dismantling and recovering method thereof | General LiB | Tsinghua University | 2017 | China | China | Invention | Dismantling ¦ Hydrometallurgical Processing | The invention discloses a lithium-ion battery convenient-to-dismantle and recover. A housing of the lithium-ion battery is provided with a gas or liquid channel communicating with the outside, wherein the gas or liquid channel is externally connected with a valve, is used for discharging a gas generated in the lithium-ion battery at regular intervals as a gas channel in normal use, is used for filling the lithium-ion battery with a solvent, fully mixing with an internal electrode material and an electrolyte and drawing out the mixture as a liquid channel when dismantled and recovered. The invention further discloses a preparation method of the lithium-ion battery. An adhesive is not used, so that an electrode and a current collector are molded in a tight contact manner. Meanwhile, the invention further discloses a dismantling and recovering method of the lithium-ion battery. The method comprises the following steps: injecting the solvent through the liquid channel on the housing, mixing with the electrode material and the electrolyte and drawing out the mixture from the lithium-ion battery. According to the method, the recovery rate of the electrode material, the electrolyte and a diaphragm is greater than 98%, and the method has the advantages of being low in recovery cost, safe and environment-friendly.
CN106684487 | Recovery method for electrolyte of waste lithium ion battery | General LiB | CENTRAL SOUTH UNIVERSITY | 2017 | China | China | Invention | Dismantling ¦ Mechanical Processing | The invention discloses a method for safe dismantling of a waste lithium ion battery and green recovery of an internal electrolyte. The method mainly comprises the steps of (1) performing short-circuit discharging on a waste battery; (2) performing dismantling and smashing on the battery in a negative pressure space; (3) blowing drying hot gas to battery fragments smashed in the negative pressure space to volatilize the electrolyte; and (4) performing condensing, filtering and alkali adding and fluorine removing on volatile components to obtain a relatively pure organic solvent, and performing innocent treatment on the residual gas and solid-state granules. According to the method, the battery is dismantled by the negative pressure environment, a contact area with the battery fragments can be enlarged by hot air flow, so that air flow with high stability is formed, the electrolyte solvent is recycled effectively and simply, and the advantage of low cost is realized; and meanwhile, the harmful substances in the electrolyte are subjected to the innocent treatment, so that environment friendliness and industrial recovery and utilization can be realized.
CN107946686 | Waste lithium ion battery recycling method | General LiB | Guoxuan Hi-Tech Power Energy | 2017 | China | China | Invention | Dismantling ¦ Mechanical Processing | The invention discloses a waste lithium ion battery recycling method. By the steps of disassembly, drying, smashing, screening and color sorting, a battery shell, electrode powder, separator debris, an electrolyte, copper metal particles and aluminum metal particles can be finally recycled from the waste lithium ion battery. The waste lithium ion battery recycling method has the advantages of lowenergy consumption and low equipment requirement, a few amount of exhaust gas is generated and is easy to collect and process, the waste lithium ion battery recycling method is suitable for industrialoperation, valuable resources in the waste battery can be respectively recycled, and recycling of all constituents can be achieved.
CN108091957 | Power lithium ion battery disassembling and separating assembly line device | General LiB | INSITITUTE OF NBC DEFENCE | 2017 | China | China | Invention | Dismantling ¦ Mechanical Processing | The invention relates to a power lithium ion battery disassembling and separating assembly line device, and belongs to the technical field of battery recycling. The device comprises a fixed lifting device, a disassembling chamber, a disassembling table, a cutting room, a soaking room and a powder separating device which are connected through a first conveying belt, a second conveying belt, a thirdconveying belt, a fourth conveying belt and a soaking conveying device successively. By the device, disassembling of a battery stack, disassembling of battery packs, crushing of batteries and separation of cathode materials and anode materials can be finished continuously. The device is applied to a battery recycling factory assembly line, and is compact in design, high in efficiency and suitablefor being used and popularized.
CN106299530 | Disassembly and sorted recycle technique method for power type lithium ion battery of new energy automobile | General LiB | CHINA ELECTRONIC TECHNOLOGY GROUP CORPORATION NO.18 RESEARCH INSTITUTE | 2017 | China | China | Invention | Dismantling ¦ Mechanical Processing | The invention provides a disassembly and sorted recycle technique method for a power type lithium ion battery of a new energy automobile. The disassembly and sorted recycle technique method comprises the following steps: manually disassembling a case of the power type lithium ion battery of the new energy automobile, taking out a battery cell, measuring the residue capacity of the battery cell, fully discharging the battery cell not fully discharged on charge-discharge equipment, drying the automatically fully discharged battery cell, crushing the battery cell in a crusher, drying after crushing, recycling an evaporant, further crushing and sieving the dried crushed material, wherein materials below a sieve are a mixture of an anode material, a cathode material and a binder, materials on the sieve are a mixture of a case package material of the battery cell, an aluminum foil, a copper foil, and a small quantity of a mixture of the anode material and the cathode material, the materials on the sieve are subjected to mineral separation and classification through a table concentrator, and the case package material of the battery cell is separated out. The disassembly and sorted recycle technique method has the beneficial effects that the anode material and the cathode material of the battery cell and valuable metals of copper and aluminum are separated in a classification manner, and the recycle of an organic electrolyte is implemented.
CN107623152 | Resource recycling method for waste lithium ion power battery | General LiB | JIANGXI UNIVERSITY OF SCIENCE AND TECHNOLOGY | 2017 | China | China | Invention | Dismantling ¦ Mechanical Processing | The invention discloses a resource recycling method for a waste lithium ion power battery. The method comprises the following process steps: carrying out electro discharge treatment, dismantling treatment, incineration treatment, polymetallic material crushing treatment, polymetallic material acid leaching treatment, extracting treatment, sedimentation treatment, flue gas secondary combustion treatment, flue gas rapid cooling treatment, flue gas alkali spraying treatment, flue gas urea spraying treatment, flue gas adsorption treatment and the like on the waste lithium ion power battery. The resource recycling method for the waste lithium ion power battery can fully recycle valuable metals from the waste lithium ion power battery, improve the recovery and utilization rate of metal to the maximum extent, and realize the recycling of metal resources; the flue gas can be directly discharged after being subjected to the process treatments such as the secondary combustion treatment, rapid cooling treatment, alkali spraying treatment, urea spraying treatment and adsorption treatment, the environmental protection index during the process of recycling and utilization of the waste lithium ion power battery is improved, no secondary pollution is generated, cleaner production is realized, and the economic benefits and environmental benefits are significant.
CN107653378 | Recycling method for valuable metal from waste nickel-cobalt-manganese lithium ion battery | Ternary LIB | JINCHUAN GROUP CO., LTD. | 2017 | China | China | Invention | Dismantling ¦ Mechanical Processing ¦ Hydrometallurgical Processing | The invention relates to a method for recovering valuable metals of waste nickel-cobalt-manganese lithium-ion batteries. The waste nickel-cobalt-manganese lithium ions after disassembly, discharge and crushing of the battery are immersed in sulfuric acid of a certain concentration, and a reducing agent is added to perform positive and negative electrodes. Stripping and leaching of valuable metals nickel, cobalt, manganese, lithium. The leachate is replaced by iron powder to remove copper and water to remove iron and aluminum. The solution is mixed with liquid to synthesize aluminum-coated nickel, cobalt and manganese ternary cathode material precursor. The synthesized solution is evaporated and concentrated, and carbonate or carbon dioxide is added for recovery lithium. This method completes stripping and leaching simultaneously. Chemical precipitation removes copper, iron, and aluminum. The amount of slag is small, and the slag filtration performance is good. After the impurity is removed, the aluminum-coated nickel-cobalt-manganese ternary precursor is synthesized and the recovery rate of valuable metals is improved. The recovery rate of nickel, cobalt and manganese in the whole process is more than 96%, and the total recovery rate of lithium is more than 90%. The process is short, the operation is simple, the equipment is low, and the cost is low.
CN106505271 | Recycling method of lithium-ion battery | General LiB | GUANGZHOU INSTITUTE OF ENERGY CONVERSION, CHINESE ACADEMY OF SCIENCES | 2017 | China | China | Invention | Dismantling ¦ Pyrometallurgical Processing | The invention discloses a recycling method of a lithium-ion battery. The method comprises the steps of cutting electrode plates dismantled from the lithium-ion battery into pieces and carrying out stepwise heating and heat preservation in a heating furnace with a gas collection device; stirring the electrode plates subjected to heating and heat preservation into a sodium hydroxide solution until an electrode material is stripped from aluminum foil; directly recycling the aluminum foil, simultaneously collecting the electrode material, washing and drying the electrode material and then grinding the electrode material evenly in a ball grinder; and testing the content of various elements in the electrode material, supplementing corresponding element sources, mixing evenly, carrying out heating pretreatment and then roasting the product at 700-900 DEG C for 7-12 hours under argon atmosphere protection to obtain the repaired electrode material. According to the recycling method, the targets of low toxicity, low acid and alkali dosage and low wastewater are achieved from an electrode plate processing link to final resource utilization. Compared with a conventional stripping method of dissolving the aluminum foil by using sodium hydroxide, the recycling method has the advantages that the alkali liquid dosage is low, the elapsed time is short and the aluminum foil is easy to recycle.
KR1018081210000 | Method Of Recovering Rare Metal From Spent Lithium Battery | General LiB | Haksan Metal Industry Co., Ltd. | 2017 | South Korea | East Asia | Invention | Dismantling ¦ Pyrometallurgical Processing | The present invention relates to a method of recovering rare metal from a spent lithium battery, comprising: a disassembly process of disassembling a spent lithium battery in order to extract a negative terminal cell, a positive terminal cell, and a separation film to separate the cells from each other; a separation film recovery process of molding the separation film in a fixated size for recovery when melting the separation film at 120-200 deg C; a negative terminal cell recovery process of recovering rare metal by stirring the negative terminal cell in a state of being submerged in water at a temperature of 60-100 deg C; and a positive terminal cell recovery process of implementing heat treatment of the positive terminal cell with radiant heat at a temperature of 200-500 deg C and stirring the positive terminal cell in a state of being submerged in water at room temperature to recover rare metal. As such, the method of recovering rare metal from the spent lithium battery is able to improve an existing process into a simple and stable process at low costs and is able to contribute in preventing an overall environmental contamination and national competitiveness security by maximizing a recovery rate of the rare metal contained in the spent lithium battery.
CN109904546 | Process for recovering aluminum foil and cathode materials from waste lithium-ion power batteries | General LiB | GENERAL RESEARCH INSTITUTE FOR NONFERROUS METALS | 2017 | China | China | Invention | Dismantling ¦ Pyrometallurgical Processing | The invention discloses a process for recovering aluminum foil and cathode materials from waste lithium-ion power batteries. The process comprises the following steps: (1) at a certain temperature, the waste lithium-ion power batteries are discharged, the discharged batteries are manually disassembled, and then battery cathodes are obtained; (2) the obtained battery cathodes are regularly crushedinto regular cathode fragments in a geometric regular shape; (3) the obtained regular cathode fragments are loaded into a ceramic crucible to be subjected to aerobic roasting under the normal pressure; (4) the roasted cathode fragments are soaked and water-quenched through water at a certain temperature, the water-quenched cathode fragments are screened, and then the aluminum foil is recovered; and (5) screen underflow is placed in alkaline liquor to be soaked to remove aluminum impurities, and after filtering and drying, the cathode materials are recovered. By adopting the process, the recycling cost is low, industrialization is easy to achieve, the product recovery rate is high, and no secondary pollution is generated in the treatment process.
CN109148994 | A method for recovering a cathode material of a waste lithium ion battery | General LiB | GEM | 2017 | China | China | Invention | Hydrometallurgical Processing | The invention discloses a method for recovering a cathode material of a waste lithium ion battery, belonging to the technical field of waste power battery recovery, which can solve the problems that the inorganic acid will pollute the environment in acid leaching treatment and the metal ions are difficult to separate in the existing recovery method. A lithium ion battery ternary material is leached by grape carbonic acid, which has the advantages of simple process, environment friendliness, low cost, high recovery rate and high purity of the recovered product; and at the same time, the recovery method of the invention can realize the comprehensive recovery of nickel, cobalt, manganese, lithium, aluminum, copper and other metals, and can be directly applied to the preparation of a battery cathode material.
CN107293820 | Method of recycling metals from wasted lithium ion batteries | General LiB | GUANGZHOU PANTAI ENERGY TECHNOLOGY CO., LTD. | 2017 | China | China | Invention | Hydrometallurgical Processing | The invention relates to the technical field of recovery of wasted lithium ion batteries, and particularly provides a method of recycling metals from wasted lithium ion batteries. The method includes the following steps: 1) recycling a cathode waste material of the lithium ion batteries, and processing the cathode waste material into electrode sheets; 2) with the electrode sheets as a cathode and an inert electrode as a counter electrode, performing an electrochemical reaction in an acidic electrolyte to leach-out metals, thus forming a solution containing metal ions; 3) regulating the pH of the solution to 9-10, fully stirring the solution, performing centrifugation to obtain a supernatant, adding 1,2,4,5-benzenetetracarboxylic acid to the supernatant, and performing a hydrothermal reaction at 100-160 DEG C for 5-12 h to form a metal organic composite material, wherein the metal is Ni and/or Co. Through the electrochemical method, metals in the cathode is leached out, wherein completeness of leaching is guaranteed; meanwhile, the leached metals are coordinated with organic substances to form a new lithium ion battery cathode or a positive pole of a super-capacitor. The method develops a new application direction of valuable metals in wasted cathodes.
CN107591584 | Recycling method of positive electrode powder of waste lithium ion battery | General LiB | Guoxuan Hi-Tech Power Energy | 2017 | China | China | Invention | Hydrometallurgical Processing | The invention discloses a recycling method of positive electrode powder of a waste lithium ion battery. The recycling method comprises the following steps of acid leaching based on oxygen pressure: adding water to the positive electrode powder of the waste lithium ion battery, adding acid, pre-filling oxygen, performing a reaction and filtering to obtain an acid leached material; impurity removalin two sections: adjusting the pH value of the acid leached material to 1.5-2.5, adding lithium hydroxide to be reacted, and performing filtering, and adjusting the pH value of the filtering liquid to4-6, performing a reaction and filtering to obtain an impurity removal liquid; extraction and impurity removal: adjusting the pH value of the impurity removal liquid to be 2-5, and performing extraction to obtain a pure lithium nickel cobalt manganese water phase; alkali sedimentation: adding lithium hydroxide to adjust the pH value to be 9-11 to deposit nickel cobalt manganese to obtain a ternary precursor raw material; and regulating the lithium-rich water phase into a neutral state by sulfuric acid, and performing evaporation and crystallization to obtain high-purity lithium sulfate. Metalcontents and recycled values are taken into comprehensive consideration, and the ternary precursor raw material and high-purity lithium sulfate are separated and prepared from the positive electrodepowder of the waste lithium ion battery; and meanwhile, the recycling method is short in flow, simple in operation, and green and environment friendly.
CN108123186 | Method for preparing electric Fenton cathode by recycling graphite from negative electrode of lithium ion battery | General LiB | INSTITUTE OF PROCESS ENGINEERING, CHINESE ACADEMY OF SCIENCES | 2017 | China | China | Invention | Hydrometallurgical Processing | The invention provides a method for preparing an electric Fenton cathode by recycling graphite from a negative electrode of a lithium ion battery. The method comprises the following steps: (1), takinga negative electrode sheet of the lithium ion battery; (2), performing ultrasonic stripping on the negative electrode sheet obtained in the step (1), and collecting to obtain stripped graphite powder; (3), leaching the stripped graphite powder obtained in the step (2), filtering, and collecting a filter residue to obtain treated graphite powder; and (4), preparing the treated graphite powder obtained in the step (3) into an electrode slurry, stirring, and laminating onto a base electrode to obtain the electric Fenton cathode. The electric Fenton cathode prepared by the method provided by theinvention has relatively high hydrogen peroxide yield and can efficiently degrade pollutants during pollutant treatment. By the method provided by the invention, environment pollution can be relievedand maximization of the economic benefit is achieved. By the method, the graphite recycling purity can be as high as 99%.
CN107994287 | Subcritical hydro-thermal treatment method for waste lithium iron phosphate battery positive plates | LFP | INSTITUTE OF URBAN ENVIRONMENT, CHINESE ACADEMY OF SCIENCES | 2017 | China | China | Invention | Hydrometallurgical Processing | The invention belongs to the recycling and reusing technical fields of waste lithium ion battery positive materials. The invention provides a simple and effective method for treating waste lithium iron phosphate battery positive plates to prepare environment function material hydroxyl iron phosphate, and safe and green treatment for electronic wastes is realized. The method relates to a subcritical hydro-thermal treatment method for waste lithium iron phosphate battery positive plates to prepare hydroxyl iron phosphate, the method comprises the steps of battery disassembling, subcritical hydro-thermal treatment, filtration drying and the like, and the prepared hydroxyl iron phosphate material can be used for adsorbing heavy metals in water to participate a Fenton-like reaction so as to degrade organic dyestuffs.
CN107871912 | Method for removing iron and aluminum from leaching solution generated in recovery of valuable metals from waste lithium-ion battery | General LiB | Brunp | 2017 | China | China | Invention | Hydrometallurgical Processing | The invention belongs to the field of solution purification in wet metallurgy and discloses a method for removing iron and aluminum from a leaching solution (nickel-cobalt-manganese sulfate solution)generated in recovery of valuable metals from a waste lithium-ion battery. The method comprises the following steps of (1) adjusting the pH of the leaching solution to be 1.5-2.0, and adding an oxidant to oxidize ferrous iron into ferric iron; (2) adjusting the pH of a system to be 2.5-3.5, ageing and filtering to obtain filtrate and iron and aluminum slag; and (3) adjusting the pH of the system to be 4.5-5.0, ageing and filtering to obtain a purified solution and aluminum slag, wherein the aluminum slag obtained in the step (3) is used for adjusting the pH of the system in the step (2) as a modifier. According to the method, the content of the iron and the aluminum in the solution can be reduced to the required values for production; the generated slag is good in filter property; the entrained valuable metals in the slag are few; the obtained aluminum slag can be repeatedly used for removing the iron from the system; the minimization target of the slag is achieved; and the method hasrelatively good economic benefit and environmental benefit.
CN108069447 | Method for preparing battery-grade lithium hydroxide by using lithium ion battery positive active waste | General LiB | CHANGSHA RESEARCH INSTITUTE OF MINING AND METALLURGY CO., LTD. | 2017 | China | China | Invention | Hydrometallurgical Processing | The invention provides a method for preparing battery-grade lithium hydroxide by using lithium ion battery positive active waste material, which includes the following steps: first, the oxidation active acid leaching method is used to process the lithium ion battery positive active waste material to obtain an acidic leaching solution; Method and adjust the pH value of the solution to separate manganese, cobalt and nickel, to achieve the comprehensive recovery of valuable metals, and at the same time to deeply remove impurity particles such as Fe, Ni, Ca, Mg, Cu, Al and other elements, effectively avoiding lithium in the process Loss; then use strong acid cation exchange resin to carry out deep impurity removal treatment on the raffinate to obtain purified lithium-rich solution; after bipolar membrane electrodialysis treatment and purification of lithium-rich solution, lithium hydroxide solution and acidic solution are obtained; finally The lithium hydroxide solution is evaporated and concentrated to obtain a battery-grade lithium hydroxide product. Using this method, battery-grade lithium hydroxide products that are directly used in the preparation of ternary cathode materials can be obtained to realize the value-added treatment of lithium.
CN107022683 | Recycling method for lithium cobaltate positive electrode material of lithium ion battery | LCO | SOUTH CHINA NORMAL UNIVERSITY | 2017 | China | China | Invention | Hydrometallurgical Processing | The invention discloses a recycling method for a lithium cobaltate positive electrode material of a lithium ion battery. The recycling method comprises the following steps of: discharging a waste lithium cobaltate battery to obtain a positive electrode material of the battery; soaking and treating the positive electrode material in N-methyl pyrrolidone to obtain precipitates, and sintering the precipitates to obtain LiCoO2 powder; enabling the powder to react with a natural organic acid solution to obtain leach liquor containing Li<+> and Co<2+>; adding thiourea into the leach liquor to perform hydrothermal reaction; and performing centrifugal separation on products of the hydrothermal reaction and washing the precipitates, drying the products to obtain CoS crystals, collecting and filtering liquid supernatant to obtain filtrate, and adding saturated Na2CO3 into filtrate to react, thereby obtaining a Li2CO3 material. The recycling method disclosed by the invention can adopt relatively less chemical preparations, is simple in operation step, is high in recovery rate of lithium cobaltate, can realize electrochemical property cyclic regeneration of the waste battery positive electrode material, is obvious in effect, and is simple and easy to implement.
CN106684485 | Method for recovering waste/used lithium iron phosphate positive-pole material by acid leaching method | LFP | Tianqi Lithium Corporation | 2017 | China | China | Invention | Hydrometallurgical Processing | The invention belongs to the technical field of recovery of lithium-ion batteries and particularly relates to a method for recovering a waste/used lithium iron phosphate positive-pole material by an acid leaching method. The method provided by the invention comprises the following steps: (a) carrying out acid leaching: adding acid into the lithium iron phosphate positive-pole material for acid leaching so as to obtain a suspension, and carrying out filtration, so as to obtain filtrate; (b) carrying out oxidation: adjusting the pH value of the filtrate obtained in the step (a) to be smaller than 1, and adding an oxidant into the filtrate to oxidate ferrous ions in the filtrate into ferric ions, so as to obtain a mixed solution; (c) carrying out separation: adjusting the pH value of the mixed solution obtained in the step (b) to be 1.5 to 4, carrying out a reaction for 1 to 3 hours at the temperature of 60 DEG C to 95 DEG C so as to produce ferric phosphate precipitates, and carrying out filtrating and washing, thereby obtaining lithium-containing filtrate and ferric phosphate. The method provided by the invention is simple in process, continuous in cycle, low in cost and easy to industrialize and is environmentally friendly; the recovery rate of Li, Fe and P reaches 95% or more, subsequent prepared FePO4 is low in impurity content, the particle size is 1 to 6 microns, is uniform and is narrow in distribution, and the morphology is controllable, so that the FePO4 is battery-grade ferric phosphate.
CN107946687 | System and technology for continuously recycling waste ternary lithium-ion battery | Ternary LIB | Tianqi Lithium Corporation | 2017 | China | China | Invention | Hydrometallurgical Processing | The invention provides a system for continuously recycling a waste ternary lithium-ion battery and belongs to the technical field of recycling of lithium-ion batteries. The system comprises a pre-treatment unit, an acid leaching unit, a primary impurity removal unit, a co-precipitation unit, a secondary impurity removal unit and an ammonia recycling unit, wherein the pre-treatment unit comprises apulverizer, a pulse dust collection device, a positive and negative electrode powder cabin and a separation machine; the acid leaching unit comprises a leaching reaction kettle and a micro-filteringmachine I; the primary impurity removal unit comprises an impurity removal reaction kettle and a squeezing machine; the co-precipitation unit comprises a material preparation kettle, a co-precipitation reaction tank and a centrifugal machine; the secondary impurity removal unit comprises a secondary impurity removal reaction kettle and a micro-filtering machine II; the ammonia recycling unit comprises a heater, an evaporation crystallization device, a condenser and an ammonia liquid receiving tank. The invention further provides a technology for continuously recycling the waste ternary lithium-ion battery by utilizing the system. According to the system provided by the invention, a prepared nickel-cobalt-manganese ternary material precursor has high purity and large tap density; grains have a small grain diameter and narrow distribution and are uniformly mixed; a lithium sulfate solution can be directly used for producing lithium carbonate.
CN107910611 | Method for recycling lithium battery copper current collector by using sodium sulfite | General LiB | CHENGDU NEW KELI CHEMICAL SCIENCE CO., LTD. | 2017 | China | China | Invention | Hydrometallurgical Processing | The invention provides a method for recycling a lithium battery copper current collector by using sodium sulfite. The method comprises the following steps: firstly adopting diluted hydrochloric acid to dissolve a positive electrode material; completely converting metallic elements in the positive electrode material into an ion form, and then adding sodium sulfite so that bivalent copper is reducedinto monovalent copper and forms a cuprous chloride-sodium chloride complex with sodium ions; adding deionized water for attenuation through a filter liquor so as to obtain a cuprous chloride sediment; after filtering again, adding cobalt, nickel, manganese and lithium in the filter liquor according to a raw material ratio for carrying out hydro-thermal synthesis, and thus obtaining the novel lithium ion positive electrode material. According to the method, the problem that a copper current collector is low in separation efficiency and is unlikely to separate from nickel, cobalt and manganesein the traditional technology is solved, and the recycling efficiency of copper element is improved; and moreover, the method is simple in working procedures and low in cost, and is applicable for large-scale production of factories.
CN107546437 | Method for recycling lithium, nickel, cobalt and manganese from waste lithium ion battery | General LiB | EAST CHINA UNIVERSITY OF SCIENCE AND TECHNOLOGY | 2017 | China | China | Invention | Hydrometallurgical Processing | The invention provides a method for recycling lithium, nickel, cobalt and manganese from a waste lithium ion battery. The method for recycling lithium, nickel, cobaltand manganese from the waste lithium ion battery comprises the following steps of performing pretreatment of the positive electrode plate of the waste lithium ion battery to enable an aluminium foil to be separated from the positive electrode active material to obtain positive electrode active material powder; by taking a mixed liquid which consists of organic polyatomic acid and a reducing agent as a leaching agent, performing leaching of the positive electrode active material powder to obtain the leaching liquid; and extracting metal elements from the leaching liquid. Compared with the prior art, the method has the difference that the positive electrode active material is leached by adopting the organic polyatomic acid and the reducing agent instead of toxic inorganic acid, so that themethod disclosed in the invention does not generate toxic gas; and in addition, the recycled waste acid liquid can be subjected to biological degradation easily, without causing secondary pollution; and furthermore, the leaching efficiency is also improved.
WO2016012941 | Method for recycling the electrolyte of a Li-ion battery and method for recycling Li-ion batteries | General LiB | Commissariat a l'Energie Atomique et aux Energies Alternatives | 2017 | WIPO | Rest of the World | Invention | Hydrometallurgical Processing | The invention relates to a method for recycling the electrolyte of a lithium-ion battery and a method for recycling lithium-ion batteries. The method for recycling an electrolyte of the invention is a method for recycling an electrolyte containing a lithium salt of formula LiA, where A represents an anion selected from PF6, CF3SO3, BF4, ClO4 and [(CF3SO2)2]N of a Li-ion battery, characterized in that it comprises the following steps: a) optionally, treatment of the battery in order to recover the electrolyte that it contains; b) addition of water to the electrolyte; c) optionally, when step a) is carried out, filtration (F1) in order to separate the liquid phase containing the electrolyte from the solid phase comprising the residues of the battery; d) addition of an additional organic solvent to the liquid phase obtained in step b) or, when step a) is carried out, after the filtration (F1) of step c); e) decantation of the liquid phase obtained after step b) of adding water or step d) of adding additional organic solvent, whereby an aqueous phase containing the lithium salt and an organic phase containing the electrolyte solvents and the additional organic solvent are obtained; f) distillation of the organic phase obtained in step e) in order to separate the solvents of the electrolyte and the additional organic solvent; g) precipitation of the anion A of the lithium salt by addition of pyridine followed by filtration (F2); h) addition of at least one carbonate salt and/or of at least one phosphate salt to the filtrate obtained in step g) followed by filtration (F3 whereby a lithium salt and water are obtained. The invention finds its application in the field of recycling lithium-ion batteries, and more particularly the electrolyte of such batteries.
CN107196006 | Positive electrode collector recycling treatment method of waste lithium ion battery | General LiB | BEIJING GENERAL RESEARCH INSTITUTE OF MINING & METALLURGY | 2017 | China | China | Invention | Hydrometallurgical Processing | The invention discloses a positive electrode collector recycling treatment method of a waste lithium ion battery. The method comprises the following steps: adding battery cell powder particles in an alkali liquor to dissolve the positive electrode collector, thereby obtaining the leach slurry; if a piece of copper foil or a battery diaphragm is existent in the leach slurry, firstly screening the leach slurry, and then filtering the screen underflow, thereby obtaining the leach slurry filtrate and the leach slurry filter residue; otherwise, directly filtering the leach slurry, thereby obtaining the leach slurry filtrate and the leach slurry filter residue; adding aluminum hydroxide seed crystal in the leach slurry filtrate to perform the separation by crystallization, and filtering to obtain the crystallized aluminum hydroxide and the alkali liquor, wherein the alkali liquor is recycled as the alkali liquor for dissolving the positive electrode collector. The treatment method disclosed by the invention is less in reagent consumption, low in energy consumption, small in wastewater treatment amount, and capable of effectively separating the collector adhered with the positive electrode material in the waste lithium ion battery.
CN106299533 | Reutilization method for lithium ion battery anode plate | General LiB | ANHUI YING DA NEW ENERGY FOIL CO., LTD. | 2017 | China | China | Invention | Hydrometallurgical Processing | The invention relates to a reutilization method for a lithium ion battery anode plate. A once high-temperature calcination technique is adopted; the specific gravity differences of lithium grains, superconductive carbon black grains and aluminum grains are utilized to separate gas; a superconductive carbon black collecting device, a lithium collecting device and an aluminum collecting device for absorbing different grains are successively arranged above a grain screen and are used for collecting and recycling different grains, so as to realize the separating operation; the separated grains are utilized; no other process is required; the recycling process is greatly simplified; the recycling efficiency is improved.
CN107994286 | Recycling and regeneration process method for waste automobile power battery anode material | General LiB | Beijing University of Technology | 2017 | China | China | Invention | Material Regeneration | The invention discloses a recycling and regeneration process method for a waste automobile power battery anode material and relates to the field of lithium ion battery anode materials. According to the process, a physical method is adopted as a main method, a chemical method is adopted as an auxiliary method, recombination is implemented together with spray granulation, and thus spherical or sphere-like granules. A battery of a waste power battery is adopted as a raw material, lithium is replenished into a recycled waste ternary material, in addition homogenate is prepared, the waste ternary material is regenerated through spray pelletization, and thus an anode material is regenerated and applied to lithium batteries. By adopting the process, submicron-granules of porous micro nano structures are recombined and regenerated by using a spray pelletization method, the specific surface area is effectively reduced, lithium ion exchange is effectively improved through the porous micro nano structures, regeneration repairing of waste materials can be promoted, and power charge and discharge properties are recovered. The process has the advantages of being high in production efficiency, simple and feasible in operation, low in cost, and the like, meanwhile the environment is protected, regenerated products are prepared, resource utilization of waste power battery materials is achieved,and relatively great economic benefits and social benefits can be made.
US20170207504 | System for recycling volatile battery sources | General LiB | Recycling Coordinators International | 2017 | USA | USA | Invention | Mechanical Processing | The invention is directed to systems and methods for the recycling of lithium ion batteries or the like. The system methods include comminution and destruction of used batteries, controlling the explosive reaction of the battery components during processing, and processing the materials into a suitable form for sampling and recycling.
CN108199104 | Method for preparing lithium ion sieve from lithium manganate battery waste, and prepared lithium ion sieve | General LiB | Brunp | 2017 | China | China | Invention | Mechanical Processing | The invention discloses a method for preparing a lithium ion sieve from lithium manganate battery waste, and the prepared lithium ion sieve, belonging to the technical field of recycling of lithium ion battery materials. The method comprises the following steps: treating the lithium manganate battery waste so as to obtain powder; then adding acid for acidification so as to obtain a lithium-containing solution and the lithium ion sieve. The lithium ion sieve prepared by using the method has an adsorption capacity of 25.0 mg/g or above, an initial synthesis manganese loss late of 5 to 10% and alater single-cycle solution loss rate of no more than 1.50%, and shows excellent performance. According to the method, a pickling process is employed for treating the lithium manganate battery waste having undergone heat treatment and activation, and the recovery rate of lithium is up to 79.68% or more, and the prepared lithium ion sieve is high in adsorption capacity; and the method prepares thelithium ion sieve while recovering the lithium resource, is free of environmental pollution and produces impressive economic benefits.
CN106654439 | Utilization method of waste lithium ion battery anode carbon material | General LiB | CENTRAL SOUTH UNIVERSITY | 2017 | China | China | Invention | Mechanical Processing | The invention discloses a utilization method of a waste lithium ion battery anode carbon material. The method comprises the step of compounding a recycled carbon material separated from a waste lithium ion battery with sulfur to prepare a lithium-sulfur battery cathode material; and the specific steps are as follows: discharging the waste lithium ion battery, disassembling, making adhesive failure and peeling in the water, removing impurities of ferric iron source, activating, and compounding with elemental sulfur, and finally manufacturing the carbon sulfur compound anode material for a lithium sulfur battery. A recycling scheme of taking recycled carbon material of the waste lithium ion battery as the raw material to prepare the high-performance lithium-sulfur battery compound anode material realizes the high-economic additional value recycling of the waste lithium ion battery negative electrode carbon material, is high in recycling efficiency, clean and environment-friendly; the prepared carbon sulfur compound anode material is strong in sulfur absorbing capacity, and excellent in rate performance and cycle performance.
KR101803859B1 | Apparatus For Recycling Metal Of Battery | General LiB | Hyundai Corporation | 2017 | South Korea | East Asia | Utility Model | Mechanical Processing | Provided is a treatment apparatus for collecting battery materials, which is to increase economic feasibility and collection rate for recycling materials contained in batteries such as lithium ion batteries discarded after use, comprises: a sintering apparatus including a drum sintering furnace sintering and stirring by rotation while heated by a heating unit up to a sintering temperature after target recycling materials containing combustible substances isolated from batteries are inserted; and a cooling apparatus including a cooling rotation drum rapidly cooling the target recycling materials sintered in the drum sintering furnace in the same space and having an inlet part formed therein to crush into powder.
KR1019106110000 | Discharge Process Device Of Lithium-Related Battery | General LiB | Yoonho Na | 2017 | Japan | East Asia | Invention | Mechanical Processing | The present invention relates to a discharge process device of a lithium-related battery with recharging capabilities to enable repeated use. According to an embodiment of the present invention, the discharge process device of a lithium-related battery includes: a water supply unit for supplying water; a grinding unit which receives and stores the water from the water supply unit, stores waste secondary batteries, and grinds the waste secondary batteries; a slurry extracting unit which separates powder, resins, and metal substances ground in the grinding unit to discharge the resins and metal substances to the outside while separating slurry in the form of a mixture of water and powder; a conveying pump which conveys the slurry separated from the slurry extracting unit; a slurry storage unit which stores the slurry conveyed by the conveying pump and separates the water and powder from the slurry in a settled state; a press which separates solids and water by squeezing the slurry being discharged from the slurry storage unit; a wastewater recovery unit for supplying the water discharged from the press to the water supply unit; and a control unit controlling the operations of the water supply unit, grinding unit, slurry extracting unit, conveying pump, press, and wastewater recovery unit.
WO2017145099 | PROCESS FOR RECOVERY OF PURE COBALT OXIDE FROM SPENT LITHIUM ION BATTERIES WITH HIGH MANGANESE CONTENT | Ternary LIB | ATTERO RECYCLING PVT. LTD. | 2017 | WIPO | Rest of the World | Invention | Mechanical Processing | The present invention relates to a process and method of recovering electrode materials like cobalt and graphite along with other valuable metals from used lithium-ion batteries having high manganese content. The valuable metals include lithium, manganese, copper, iron, aluminium etc. In this method, lithium ion battery used as a raw material that undergo through unit operations like shredding, sieving, filtration, precipitation, leaching, magnetic separation etc. The method of the present invention provide benefits including low processing costs, high recovery of copper and nickel-cobalt-manganese, thereby producing greater social and economical benefits.
CN106654437 | Method for recycling lithium from lithium-containing battery | General LiB | CANGZHOU RISING CHEMICALS CO., LTD. | 2017 | China | China | Invention | Mechanical Processing | The invention provides a method for recycling lithium from a lithium-containing battery and relates to a regeneration method of a useful part of a waste storage battery. The invention aims at providing a method capable of simultaneously recycling active components in a waste battery and useful substances in electrolyte. The method provided by the invention mainly comprises the following steps: after discharging a waste lithium ion battery, separating the electrolyte and immediately pouring the electrolyte into a sodium hydroxide solution which takes ethanol as a solvent; then, mechanically crushing the battery, and separating a current collector from the active components through heat treatment; dissolving the dried active components through sulfuric acid and hydrogen peroxide; after filtering, mixing filtrate and a solution in a sealed material pot; decompressing a mixed solution and rectifying in vacuum to remove an organic solvent; adding sodium carbonate solids and precipitating; then recrystallizing to obtain lithium carbonate. The method provided by the invention can be used for simultaneously and sufficiently recycling the electrolyte and the metal lithium in active components of the lithium ion battery. The method provided by the invention belongs to the field of recycling and comprehensive utilization of the lithium ion battery.
CN106920999 | Recycling method of positive electrode material of lithium ion battery | General LiB | CHINA AVIATION LITHIUM BATTERY | 2017 | China | China | Invention | Mechanical Processing | The invention relates to a recycling method of a positive electrode material of a lithium ion battery, and belongs to the technical field of recycling of the lithium ion battery. The recycling method of the positive electrode material of the lithium ion battery comprises the following steps of 1) performing electric discharge and waste liquid discharge processing on the lithium ion battery, then performing overall smashing or smashing after removing a shell to obtain powder, wherein the positive electrode material of the lithium ion battery comprises at least one kind of elements of nickel, cobalt, manganese or iron; 2) performing magnetic separation on the powder by a weak magnetic field with magnetic induction strength of less than 5,000Gs, and removing selected materials to obtain powder which consists of weak-magnetic materials and non-magnetic materials; and 3) performing magnetic separation on the powder obtained in the step 2) by a strong magnetic field with magnetic induction strength of greater than 9,000Gs to select a positive electrode material with relatively weak magnetic property. The recycling method disclosed by the invention is simple in process and free of any chemical reagent; and meanwhile, the recycling rate of the positive electrode material in the recycling process of the lithium battery is improved by 5-10%, and the value of the mixed material is increased.
CN107492695 | Separation method for cathode and anode plates in recovery process of lithium ion batteries | General LiB | CHINA AVIATION LITHIUM BATTERY | 2017 | China | China | Invention | Mechanical Processing | The invention relates to a separation method for cathode and anode plates in a recovery process of lithium ion batteries and belongs to the technical field of recovery of lithium ion batteries. The separation method includes the steps of: performing magnetic separation to mixed chips, which are composed of cathode chips and anode chips and are formed during the recovery process of lithium ion batteries, in a magnetic field, of which the magnetic inductive intensity is higher than 9000 Gs, thus separating the cathode chips out, wherein a cathode material of the cathode chips includes at least one of cobalt, manganese, iron and nickel. The separation method is simple and high-effective, is low in recovery cost and is free of generation of pollutants. Through the separation method, the separation rate of the cathode chips can reach more than 95% through one-stage magnetic separation and can reach more than 98% through more than two stages of magnetic separation. The method can significantly increase the recovery rate and recovery purity of cathode and anode powders and copper and aluminum granules in subsequent steps
CN107546435 | Physical purification method for recycling positive powder from lithium ion battery | General LiB | CHINA AVIATION LITHIUM BATTERY | 2017 | China | China | Invention | Mechanical Processing | The invention relates to a physical purification method for recycling a positive powder from a lithium ion battery, and belongs to the technical field of recycling of lithium ion batteries. The physical purification method for recycling the positive powder from the lithium ion battery comprises the steps of performing first magnetic separation on the positive powder obtained by recycling by employing a magnetic field with magnetic induction intensity being 2,500-3,500Gs, removing a selected substance, performing second magnetic separation on remaining powder by employing a magnetic field withmagnetic induction intensity larger than 7,000Gs, and electing a separated substance, thereby obtaining the positive powder, wherein the positive material of the lithium ion battery contains at leastone element of cobalt, manganese, iron and nickel. The purification method is simple in process, low in equipment investment, low in cost and wide in adaptability, the positive powder with purity reaching 96% or above can be obtained by magnetic separation of a weak magnetic field in one time, and meanwhile, the aluminum recycle rate also can be improved.
CN106505270 | Method for recycling cobalt and lithium from positive plate of waste lithium ion battery | General LiB | GEM | 2017 | China | China | Invention | Mechanical Processing | The invention provides a simple and high-efficiency method for recycling cobalt and lithium from a positive plate of a waste lithium ion battery, and relates to a method for recycling cobalt and lithium from the positive plate of the waste lithium ion battery. The method is characterized by comprising the following processes of ammonium sulfate roasting, in which the positive plate of the waste lithium battery is mixed with ammonium sulfate, and high-temperature roasting is performed to obtain reduction roasting slag; screening, in which the reduction roasting slag is vibrated and is screened by a vibration screening machine, and an aluminum foil is separated and removed to obtain reduction slag containing cobalt and lithium; acid leaching, in which the aluminum foil is separated and removed from the reduction roasting slag, is leached in sulfuric acid and is filtered to obtain a sulfate solution containing cobalt and lithium; impurity removal, in which pH of the solution is adjusted by sodium carbonate, and a precipitant is filtered and removed to obtain a lithium-cobalt sulfate mixture solution; cobalt deposition, in which sodium hydroxide is added into the lithium-cobalt sulfate mixture solution, the pH of the solution is controlled to be 7.5-9.5, and filtering is performed to obtain the precipitant, the precipitant is washed with deionized water at 85-95 DEG C, cobalt hydroxide is dried, cobalt hydroxide after being dried is placed in a reduction furnace, and H2 is introduced for reduction to obtain cobalt powder; and lithium deposition, in which pH of a lithium-containing solution is adjusted to 7-8, and an excessive amount of a lithium deposition agent is added to a lithium salt product.
CN109904545 | Method for recovering separator, copper foil and battery positive pole from waste lithium-ion power battery | General LiB | GENERAL RESEARCH INSTITUTE FOR NONFERROUS METALS | 2017 | China | China | Invention | Mechanical Processing | The invention discloses a method for recovering a separator, a copper foil and a battery positive pole from a waste lithium-ion power battery. The method comprises the following steps that (1) discharging of the waste lithium-ion power battery is performed at 15-40 DEG C, and the voltage of the waste lithium-ion power battery is reduced to 0.01-0.5V; (2) the battery after discharging is sheared and broken into a geometrically regular shape by using a shearing crusher; (3) the obtained regular battery fragments are immersed in water and stirred, and after stirring is performed, the regular battery fragments are sieved; (4) the obtained oversize product is placed in a gravity separator, the separator is separated from the copper foil and the battery positive pole, and the separator is recovered; and (5) the obtained copper foil and battery positive pole are dried and then placed in an eddy current separator to separate and recover the copper foil and the battery positive pole. The methodis easy in realization of industrialization, low in recovery cost and high in product recovery rate, and does not pollute the environment.
CN107196004 | Method for recycling valuable metal from waste lithium-ion power battery | General LiB | Guoxuan Hi-Tech Power Energy | 2017 | China | China | Invention | Mechanical Processing | The invention discloses a method for recycling valuable metal from a waste lithium-ion power battery. The method comprises the steps of discharging, decomposing and separating the waste lithium-ion power battery to obtain a positive plate; roasting, crushing and sieving the positive plate in a nitrogen atmosphere to obtain a mixed powdery material of LFP and NCM; adding sulfuric acid and hydrogen peroxide sequentially into the mixed powdery material for reaction, after filtration, adjusting the pH of the lixivium by using ammonia water, then filtering again; adjusting the pH of the filtrate by using alkaline, then filtering again, extracting the secondary filtrate by using a phosphoric acid extraction agent, and then standing and separating out organic phases and an aqueous phase; adding solid sodium carbonate in the aqueous phase and depositing to obtain lithium carbonate; adding diluted sulfuric acid in the organic phases for back extraction, and then adjusting the pH after the nickel-cobalt-manganese ratio is adjusted; and finally, ageing to obtain a nickel-cobalt-manganese hydroxide. The recycling method is simple, enables the three elements and lithium-iron electric core to be processed at the same time, reduces the battery sorting step and is suitable for large-scale production.
CN107828966 | Comprehensive recovery method for cathode materials of ternary lithium ion battery | Ternary LIB | Guoxuan Hi-Tech Power Energy | 2017 | China | China | Invention | Mechanical Processing | The invention discloses a comprehensive recovery method for cathode materials of a ternary lithium ion battery. The comprehensive recovery method comprises the following steps that the cathode materials of the ternary lithium ion battery are added into water for pulping treatment to obtain a pulping liquid, then concentrated sulfuric acid and hydrogen peroxide are added to be stirred, and filtering is conducted to obtain an acid leaching solution A; the acid leaching A is regulated to be acidic, excessive Fe powder is added to remove Cu impurity, then iron and aluminum impurities in the solution are removed by using a halotrichite method, and filtering is conducted to obtain a filtrate B; the filtrate B is regulated to be alkaline to precipitate a nickel element, a cobalt element and a manganese element, and filtering is conducted to obtain a solution C and filter residue D; the solution C is concentrated, and then a saturated sodium carbonate solution is added to obtain lithium carbonate precipitation; and the filter residue D is dissolved to obtain a solution E, and the solution E is extracted and separated to obtain a nickel-containing solution, a cobalt-containing solution anda manganese-containing solution. According to the comprehensive recovery method for the cathode materials of the ternary lithium ion battery, after the cathode materials of the ternary lithium ion battery are leached and impurities are removed, the nickel, cobalt and manganese elements are precipitated, the lithium element is separated firstly, prior recovery of lithium is achieved, and the recovery rate of the lithium element is improved.
CN106424929 | Cutting and separating device of waste lithium ion power battery | General LiB | HEFEI UNIVERSITY OF TECHNOLOGY | 2017 | China | China | Invention | Mechanical Processing | The invention discloses a cutting and separating device of a waste lithium ion power battery. The cutting and separating device is characterized in that a carrying trolley which longitudinally moves along a line body is arranged; the waste lithium ion power battery is installed on the carrying trolley, and both ends are bulged; a clamping station, a cutting station and a separating station are arranged along the line body in sequence; and both ends of the waste lithium ion power battery are cut at the cutting station along with the carrying trolley, and a cell is separated from an aluminum shell at the separating station. According to the cutting and separating device, batch disassembly of the waste lithium ion power battery is realized, the cutting and separating device is suitable for disassembling and recycling various lithium batteries which are made of lithium iron phosphate, lithium manganate, lithium cobalt oxide, ternary materials and the like, and the industrial requirements of large-scale recycling can be satisfied.
CN108011148 | Method for recovering metals from waste lithium-ion battery | General LiB | HENAN XIAOWEI ENVIRONMENT TECHNOLOGY CO., LTD. | 2017 | China | China | Invention | Mechanical Processing | The invention discloses a method for recovering metals from a waste lithium-ion battery. The method comprises the steps of firstly crushing the waste lithium-ion battery to obtain a copper sheet, an aluminum sheet, an iron sheet, diaphragm paper and an active material, carrying out magnetic separation to remove the iron sheet, carrying out vibratory screening to obtain a material of below 60 meshes, a material of over 100 meshes and the material of 60-100 meshes, wherein the material of below 60 meshes comprises the copper sheet and the aluminum sheet; the material of over 100 meshes comprisesmore than 92% of carbon powder; and the material of 60-100 meshes comprises more than 85% of active material; carrying out grinding and winnowing on the material of below 60 meshes to obtain metals,namely copper and aluminum, collecting the material of over 100 meshes to obtain the carbon powder and leaching the material of 60-100 meshes to extract valuable metals; and carrying out catalytic combustion and alkali absorption to remove an exhaust gas in the whole recovery process. By adopting a method of combining mechanical treatment with chemical treatment, zero pollution emission is achieved; the method is safe, environment-friendly and energy-efficient; the recovery rates of the metals, namely the copper and the aluminum in the battery are greater than 85%; and the recovery rates of the metals, namely cobalt, nickel and lithium are greater than 99%.
CN107611514 | Regeneration system and method for positive plate of lithium-ion battery | General LiB | KUTTLER ENVIRONMENTAL TECHNOLOGY (SUZHOU) CO., LTD. | 2017 | China | China | Invention | Mechanical Processing | The invention discloses a regeneration system and method for a positive plate of a lithium-ion battery. The regeneration system comprises a blade crusher, an aluminum separation tank, a reduction roasting segment, a lithium separation tank, an acid dissolving tank, an electrolytic temporary storage tank and an electrolytic tank which are sequentially connected. According to the regeneration method, further separation of three elements, namely nickel, cobalt and manganese in the positive plate of the lithium-ion battery is achieved by using the regeneration system through the processes, such as crushing, aluminum separation, reduction roasting, lithium separation, acid dissolving and electrolysis in sequence, wherein the cobalt is filtered and separated in a form of a Co3O4 sediment, the nickel is taken down from a negative plate in a form of metal nickel and the manganese is evaporatively crystallized and recovered from remaining electrolyte in a form of manganese sulfate. The regeneration system and method are high in automation degree and suitable for massive production; the system is totally enclosed, and is low in harm to the environment and human body; complete regeneration ofthe battery material is achieved and the recovery benefit is high; and nickel-cobalt-manganese metal separation is achieved through a treatment process without an extraction agent and only electric energy is consumed, so that the process is environment-friendly.
CN207250675 | Lithium ion battery positive plate regeneration system | General LiB | KUTTLER ENVIRONMENTAL TECHNOLOGY (SUZHOU) CO., LTD. | 2017 | China | China | Utility Model | Mechanical Processing | The utility model discloses a lithium ion battery positive plate regeneration system, this regeneration system keep in groove and electrolysis trough by the blade formula breaker, aluminium separating tank, reducing roasting section, lithium separating tank, acid soluble groove, the electrolysis that connect gradually and constitute. This regeneration system in proper order through breakage, aluminium separation, reducing roasting, lithium separation, the acid soluble is separated and technology such as electrolysis, realizes one step of separation with the nickel in the lithium ion battery positive plate, cobalt, three kinds of elements in the manganese, wherein the cobalt takes off from the negative plate with the form of metallic nickel with co3O4 precipitation form filtering separation, nickel, manganese is with the evaporation crystallization recovery from the surplus electrolysis liquid of the form of manganese sulfate. The utility model discloses an automatic depth of regeneration system and method is high, is fit for the large -scale production, the system totally -enclosed, it is low to environment and human harm, realize battery materials's full regeneration, retrieved the high efficiency, treatment process does not use the extractant to realize nickel cobalt manganese metal separation, consumption of electric energy only, technology environmental protection.
CN106450542 | Recycling method of waste lithium manganate lithium-ion battery | Manganese Chemistries | Shanghai Jiao Tong University | 2017 | China | China | Invention | Mechanical Processing | The invention aims at providing a recycling method of a waste lithium manganate lithium-ion battery. According to the method, complete recycling of valuable components in a waste lithium-ion battery is achieved by combining the processes of punch press crushing, vibration screening, magnetic separation, eddy-current electric separation, anaerobic vacuum closed roasting, water leaching and acid leaching, variable-temperature filtering and the like; and high value-added products of manganese sulfate monohydrate, lithium carbonate, graphite, copper, aluminum, iron, plastic and the like are obtained. Through the adoption of the modes of punch press crushing, vibration screening, magnetic separation, eddy-current electric separation and the like, the original physical property of the material is effectively kept. Furthermore, positive powder and negative powder of the electrode material are cooperatively processed, so that in-situ preparation of resources is achieved; a negative graphite material is effectively recycled; and recycling of the waste lithium-ion battery is more complete. By adopting anaerobic vacuum closed roasting, the reaction condition is relatively loose; the energy consumption is reduced; loss and waste of the graphite material are reduced; the cost is reduced; the process is simplified; and industrial application practice is facilitated.
CN207572492 | Full -automatic waste lithium ion battery recovery system | General LiB | Tianqi Lithium Corporation | 2017 | China | China | Utility Model | Mechanical Processing | The utility model provides a full -automatic lithium ion battery recovery system belongs to battery recycling technical field. The system is quick -witted including the primary crushing who connects gradually, the air current air separator, and the conveyer belt, high energy shearing rubbing crusher and shale shaker powder ware, be provided with the magnet separator on the conveyer belt. The system still includes the exhaust gas treatment unit who cuts the rubbing crusher intercommunication with primary crushing machine and high energy. The utility model discloses recovery system easy operation, degree of automation is high, and easily industrialization utilizes the utility model discloses the system handles waste lithium ion battery, can realize the thorough separation and the categorisedcollection of each part of waste battery subassembly, fully handles electrolyte and binder simultaneously, and the environmental protection is pollution -free.
CN106450556 | High-safety waste lithium ion battery recycling equipment | General LiB | WUXI JIANGSU WEIFENG PRINTING MACHINE CO., LTD. | 2017 | China | China | Invention | Mechanical Processing | The invention relates to recycling equipment, in particular to high-safety waste lithium ion battery recycling equipment, and aims to provide the high-safety waste lithium ion battery recycling equipment capable of smashing lithium ion batteries conveniently and quickly. The high-safety waste lithium ion battery recycling equipment comprises a lifting rod, a first gear, a bearing seat, a sliding shaft, a swing rod, a guiding rod, a support rod, a rotating shaft, a first guiding wheel, a smashing plate, a punching plate, an elastic piece and the like. A second through hole is formed in the top of the smashing box, a sliding rail and a support rod are in bolt connections with the right side of an inner top portion of the smashing box, and the sliding rail is positioned on the left of the support rod. The high-safety waste lithium ion battery recycling equipment has the advantages that lithium ion batteries can be smashed conveniently and quickly, simple structure, easiness in operation and low cost are realized, and by arranging the first gear and a second gear, time for lithium ion smashing can be shortened.
CN206293577 | High safe type recovery plant of waste lithium ion battery | General LiB | WUXI JIANGSU WEIFENG PRINTING MACHINE CO., LTD. | 2017 | China | China | Utility Model | Mechanical Processing | The utility model relates to a recovery plant especially relates to a high safe type recovery plant of waste lithium ion battery. The to -be -solved technical problem of the utility model is to provide a high safe type recovery plant of waste lithium ion battery that the broken lithium cell of is convenient, swift. In order to solve the technical problem, the utility model provides a such high safe type recovery plant of waste lithium ion battery is including lifter, first gear, bearing frame, slide -bar, swinging arms, deflector, branch, pivot, first leading wheel, crushing shell, impingement plate, elastic component etc. Broken roof portion opens has the second through -hole, and broken incasement top right side is connected with slide rail and branch through bolted connection's mode, and the slide rail is located the left of branch. The utility model discloses reached convenient, the swift effect of broken lithium cell, this device simple structure, easy operation, low cost are through setting up first sawtooth and second sawtooth, so can reduce lithium battery crusher's time.
CN107069078 | Recyclable method for pole piece material of lithium ion cell | General LiB | CHINA AVIATION LITHIUM BATTERY | 2017 | China | China | Invention | Mechanical Processing | The invention relates to a recyclable method for a pole piece material of a lithium ion cell, belonging to the technical field of waste lithium ion cell recycling treatment. The recyclable method for the pole piece material of the lithium ion cell comprises the following steps of selecting the pole piece powder, then extruding the remaining pole piece powder, and sieving the extruded powder to obtain the cake-shaped current collector metal particles on the sieve and the electrode material powder under the sieve; the pole piece powder is the powder obtained after crushing the positive or negative pole piece. The method of the invention is simple in process and takes advantage of the good ductility of aluminum and copper. The method includes the steps of extruding the sorted pole piece powder, and then the aluminum particles or copper particles of the pole piece powder can be extruded into a cake shape, while other particles are further crushed into smaller particles, and then the cake-shaped aluminum particles or copper particles and other particles are separated through the sieving. In this way, not only the purity of the electrode material powder is improved, but also the recycling efficiency of aluminum or copper is improved, and the whole process does not need any chemical reagents and does not bring secondary pollution.
CN106299526 | Method for recycling strong alkaline solution in waste lithium battery recycling industry | General LiB | CHINA ELECTRONIC TECHNOLOGY GROUP CORPORATION NO.18 RESEARCH INSTITUTE | 2017 | China | China | Invention | Mechanical Processing ¦ Hydrometallurgical Processing | The invention relates to a method for recycling strong alkaline solution in a waste lithium battery recycling industry, belonging to the technical field of waste lithium ion battery recycling. The method for recycling strong alkaline solution in the waste lithium battery recycling industry comprises the following steps of: (1), separating an aluminium-containing material, mechanically crushing a waste lithium battery, adding water to stir, and sieving slurry, wherein the oversize product is the aluminium-containing material; (2), dissolving aluminium, adding the aluminium-containing material into 3-25 mol/L of sodium hydroxide solution, stirring, reacting and sieving, wherein filtrate is aluminium-containing strong alkaline solution; (3), adjusting the ion ratio of the aluminium-containing strong alkaline solution, adding sodium hydroxide or water, so that the sodium ion concentration in the solution is adjusted to be 6-25 mol/L and the aluminium ion concentration in the solution is adjusted to be 0.001-1 mol/L; and (4), utilizing the aluminium-containing strong alkaline solution, wherein the obtained strong alkaline solution is a precipitator; the precipitator reacts with target salt solution, so that a precursor of a lithium iron phosphate and ternary material cathode material is prepared; and thus, a lithium iron phosphate and ternary material target cathode material can be prepared. The method disclosed by the invention has the advantages of being simple in process, convenient to operate, green, environment-friendly, low in cost, high in additional value and the like.
CN107959076 | Waste lithium ion battery processing method | General LiB | ENFI Engineering | 2017 | China | China | Invention | Mechanical Processing ¦ Hydrometallurgical Processing | The invention provides a waste lithium ion battery processing method. The waste lithium ion battery processing method comprises S1, crushing battery cells to obtain crushed battery cells and volatileorganics; S2, performing low-temperature gasification and pyrolysis on the crushed battery cells to obtain pyrolysis gas and solid residues; S3, burning the pyrolysis gas and the volatile organics toobtain flue gas; S4 spraying lime milk into the flue gas for deacidification reaction to convert phosphorous acid gas inside the flue gas into calcium phosphate and fluorous acid gas into calcium fluoride; dedusting and then emitting the reacted flue gas; S5, fine-crushing and screening the solid residues to obtain powder and metal pieces; S6, recycling iron, aluminum and copper in the metal pieces; S7, acid-leaching and then filtering the powder to obtain filter liquor, and preparing precursor materials with the filter liquor. The waste lithium ion battery processing method provides a complete waste lithium ion battery processing route to recycle metal resources and meanwhile to perform harmless treatment on the organics and hazardous materials, thereby being a recycling, green and environment-friendly processing process.
CN107978816 | Method for regenerating and recovering cathode material of waste lithium ion battery | General LiB | CENTRAL SOUTH UNIVERSITY | 2017 | China | China | Invention | Mechanical Processing ¦ Pyrometallurgical Processing | The invention discloses a method for regenerating and recovering a cathode material of a waste lithium battery. The method comprises the steps of firstly performing graded treatment on cathode materials of waste lithium ion batteries with organic substances on the surfaces thereof disassembled and removed, and removing powdered small particles from the waste lithium ion battery material; then grinding and mixing the waste materials obtained after grading with lithium salt balls in a suitable proportion or immerging the waste materials into a lithium salt solution to obtain a uniformly lithium-mixed waste material; and finally performing heat treatment on the lithium-mixed waste material in an atmosphere of air or oxygen by adopting a microwave sintering method, and regenerating and preparing a lithium ion battery material. As microwave sintering is adopted in the method, the material temperature rise speed is fast and the efficiency is high; furthermore, strong acid and strong alkalineare not required in the whole recovery process, so that no waste slag, no acid wastewater and no alkaline wastewater is generated, and secondary pollution is hard to occur. Meanwhile, the method is simple in process; and the temperature inside the material is more uniform, the quality of the regenerated product is stable and the performances are good during the microwave heating process.
CN107267759 | Comprehensive recycling method of lithium ion battery anode material | General LiB | Guoxuan Hi-Tech Power Energy | 2017 | China | China | Invention | Mechanical Processing ¦ Pyrometallurgical Processing | The invention provides a comprehensive recycling method of a lithium ion battery anode material. The method comprises the steps that the anode material of lithium iron phosphate and the anode material of a ternary battery are subjected to high-temperature pretreatment; a product is added into water for pulping processing; concentrated sulfuric acid and hydrogen peroxide are added, and filtering is performed to remove undissolved substances; iron powder is added, filtering is performed to remove copper elements, and heating is performed to generate iron aluminum vanadium slag; a calcium chloride solution is added, and filtering is performed to remove phosphate radicals; series-connection countercurrent extraction is performed through an extraction agent P204 to remove Fe and Ca impurities, and series-connection countercurrent extraction is performed through an extraction agent P507 to separate Ni, Co, Mn elements from Li elements; the organic phase is subjected to reverse extraction with sulfuric acid, a Ni, Ca and Mn solution is obtained, and recycling of nickel, cobalt and manganese is achieved; and the water phase is concentrated, and then a saturated sodium carbonate solution is added to generate lithium carbonate precipitation. By means of the comprehensive recycling method, the anode material of a lithium iron phosphate battery and the anode material of the ternary battery are recycled simultaneously, the battery separation cost is lowered, and the economic benefits of lithium battery recycling are increased.
CN107293817 | Efficient dissociation and sorted collection method for each component of waste lithium ion batteries | General LiB | SHENZHEN HENGCHUANG RUINENG ENVIRONMENTAL PROTECTION TECHNOLOGY CO., LTD. | 2017 | China | China | Invention | Mechanical Processing ¦ Pyrometallurgical Processing | The invention discloses an efficient dissociation and sorted collection method for each component of waste lithium ion batteries. The efficient dissociation and sorted collection method comprises the following steps: (1) discharge treatment of the waste lithium batteries: discharging the waste lithium ion batteries to obtain uncharged waste lithium batteries, and laying a foundation for subsequent treatment process; (2) pyrolysis treatment of the whole pieces of the lithium batteries: carrying out pyrolysis treatment on the discharged waste lithium batteries, realizing decomposition removal of an electrolyte, a diaphragm and a binder, then realizing sufficient dissociation of an electrolyte material and electrode slices, and further realizing recycling of an organic pyrolysis liquid through a condensation method; (3) crushing dissociation: putting the lithium batteries after pyrolysis into a crushing machine for crushing to realize shredding of battery shells, crushing of the electrode slices and falling of the electrode material; and (4) sieving treatment: obtaining a fine-sized electrode material, medium-sized electrode slices and large-sized shells through a sieving method according to the difference of each component in the lithium batteries in particle size.
CN106898839 | Method for recycling aluminum plastic pack of lithium ion battery | General LiB | TIANJIN RUISAIKE NEW MATERIAL TECHNOLOGY CO., LTD. | 2017 | China | China | Invention | Mechanical Processing ¦ Pyrometallurgical Processing | The invention provides a method for recycling an aluminum plastic pack of a lithium ion battery. The method comprises the following steps: (1) crushing the aluminum plastic pack until the particle size of the aluminum plastic pack is less than 1cm; (2) preparing a reaction mixture from the following raw materials in mass fraction: 6-8 parts of aluminum plastic pack powder, 1-2 parts of sawdust, 1-2 parts of titanium dioxide and 1-2 parts of cellulose acetate; and (3) adding the reaction mixture into a mold, applying a pressure of 3t/m<2>-5t/m<2>, heating to 270-400 DEG C under an anaerobic condition, maintaining the temperature for 10-30 minutes, and cooling, so as to obtain a finished product. According to the method for recycling the aluminum plastic pack of the lithium ion battery, the aluminum plastic pack is prepared into outdoor soft decorative material for outdoor landscaping and decoration, so that the environmental protection treatment and cyclic utilization of the waste pack are realized.
CN107275708 | Method for recycling processing lithium ion power battery | General LiB | ZHONG NENG DONG DAO GROUP CO., LTD. | 2017 | China | China | Invention | Mechanical Processing ¦ Pyrometallurgical Processing | The invention discloses a method for recycling processing a lithium ion power battery. The method comprises the following steps: placing a collected waste lithium ion power battery in an ethanol solution, soaking, drying, piercing, enabling electrolyte inside the lithium ion power battery to flow out, and obtaining first electrolyte; sending the pierced lithium ion power battery into a centrifugal machine, centrifuging, and obtaining second electrolyte; chopping the centrifuged lithium ion power battery, adding graphite powder, adding into a heating furnace, heating, and obtaining a mixture A; adding the mixture A into a vibrating sieve, sieving, separating to remove aluminum foils, and obtaining a mixture B; and successively adding a nitric acid solution into the mixture B, adding sodium carbonate to adjust the pH of the solution, adding sodium phosphate, and adding sodium hydroxide to adjust the pH of the solution. The recycling processing method can effectively and comprehensively recycle copper, aluminum, cobalt, nickel and lithium in the waste lithium ion power battery, is high in recycling rate, and favorable for protecting the environment.
CN107546436 | Method for recycling lithium from lithium iron phosphate, and lithium-rich solution | LFP | CHINA AVIATION LITHIUM BATTERY | 2017 | China | China | Invention | Mechanical Processing ¦ Pyrometallurgical Processing | The invention relates to a method for recycling lithium from lithium iron phosphate, and a lithium-rich solution, and belongs to the technical field of material recycling of a lithium ion battery. The method for recycling lithium from lithium iron phosphate comprises the following steps of enabling lithium iron phosphate powder and a sodium persulfate solution to be reacted at a temperature of 25-99 DEG C for 1h or above, and performing solid liquid separation to obtain a liquid which is the lithium-rich solution. The method for recycling lithium from lithium iron phosphate has the unique characteristics of performing lithium extraction firstly, no solution of the main body material, low impurity removing amount, high lithium element separation efficiency and the like; and the lithium element separation efficiency can reach 99.9%
CN107819120 | Low-cost method for preparing cathode material for lithium ion battery | General LiB | DONGGUAN LIANZHOU INTELLECTUAL PROPERTY OPERATION MANAGEMENT CO., LTD. | 2017 | China | China | Invention | Mechanical Processing ¦ Pyrometallurgical Processing | The invention discloses a low-cost method for preparing a material for a lithium ion battery. The method particularly comprises the following steps: recycling a waste lithium iron phosphate cathode material, and preparing battery grade lithium carbonate and battery grade iron phosphate; preparing a lithium iron phosphate material from battery grade lithium carbonate and battery grade iron phosphate; coating the surface of lithium iron phosphate with silicon oxide in situ by virtue of a sol-gel method; and finally mixing lithium iron phosphate with glucose, carrying out ball milling, and calcining in an inert gas atmosphere, so as to obtain the nano-silicon oxide/carbon coated lithium iron phosphate battery cathode material. The prepared cathode material has excellent rate capability and cycling stability.
CN107887666 | Recycling method for waste lithium ion battery negative electrode material | General LiB | INSTITUTE OF PROCESS ENGINEERING, CHINESE ACADEMY OF SCIENCES | 2017 | China | China | Invention | Mechanical Processing ¦ Pyrometallurgical Processing ¦ Hydrometallurgical Processing | The invention relates to a recycling method for a waste lithium ion battery negative electrode material. The recycling method comprises the following steps: (1) mixing a waste lithium ion battery negative electrode piece with a separation agent, so as to obtain a mixture of a copper foil and a stripped negative electrode carbon material; (2) separating the copper foil from the negative electrode carbon material, so as to obtain the copper foil and suspension liquid containing negative electrode carbon material, and separating the suspension liquid and drying, so as to obtain primary carbon powder and a separation agent solution; (3) further mixing the primary carbon powder obtained in the step (2) with a leaching agent so as to obtain mixed liquid, filtering the mixed liquid, and cleaningand drying filter residues so as to obtain purified carbon powder and a leaching solution; and (4) roasting the purified carbon powder obtained in the step (3), so as to obtain high-purity graphite. Apreparation method is simple, the recycling process is free from pollution, the recycling cost is low, the industrial production is easy, the purity of the purified copper foil is 99.9% or above, andthe purify of the prepared graphite is 99.9% or above.
CN106542512 | Manufacturing method of high purity lithium phosphate from the waste liquid of the exhausted litium-ion battery | General LiB | KANGWON NATIONAL UNIVERSITY UNIVERSITY-INDUSTRY COOPERATION FOUNDATION | 2017 | China, USA | China | Invention | Waste water treatment/recovery | Provided is a method of manufacturing a high-purity lithium phosphate by utilizing a lithium waste liquid of a wasted battery. Lithium phosphate is manufactured and refined by using a minimized amount of sodium hydroxide and by using phosphate, lithium hydroxide, and an optimized pH condition, so that it is possible to manufacture high-purity lithium phosphate from which fine impurities which cannot be removed by cleaning are effective removed. A waste water treatment process of processing waste water as to be immediately discharged is integrated, so that the method is very efficient and environment-friendly. Therefore, since the high-purity lithium phosphate can be manufactured by utilizing a lithium waste liquid discarded in a wasted battery recycling process, the method has an effect in that the method is applied to a wasted battery recycling industry to prevent environmental pollution and facilitate recycling resources.
CN106542583 | Manufacturing method of high purity manganese sulphate from manganese sulphate waste liquid | General LiB | KANGWON NATIONAL UNIVERSITY UNIVERSITY-INDUSTRY COOPERATION FOUNDATION | 2017 | China, USA | China | Invention | Waste water treatment/recovery | Provided is a method of manufacturing high-purity, high-quality manganese sulfate which can be immediately used for manufacturing a lithium ion secondary battery from manganese sulfate waste liquid of a wasted battery. Since impurities are removed from the manganese sulfate waste liquid by using sulfides causing no secondary contamination in the manganese sulfate waste liquid and the manganese sulfate is manufactured by performing evaporation concentration through heating, the manufacturing method is very environment-friendly and economical. Since the manganese recovering process improving the manufacturing yield of the manganese sulfate and the waste water treatment process capable of recycling the source materials and discharging waste water are integrated, the manufacturing method is very efficient and environment-friendly. The manufacturing method is applied to the recycling industry, and thus, it is possible to obtain effects of preventing environmental pollution and facilitating recycling the resources.
CN207474626 | A equipment that is used for lithium ion battery aluminium material alkaline bath and cyclic utilization method | General LiB | Camel Group | 2017 | China | China | Utility Model | Hydrometallurgical Processing | The utility model provides an equipment that is used for lithium ion battery aluminium material alkaline bath and cyclic utilization method, alkali concentration electrode, alkali consistency transmitter, temperature sensor, electrothermal tube, relay are equipped with to the alkaline bath groove, the precipitation tank is equipped with pH meter, pH sensor, alkali concentration electrode, alkali consistency transmitter are equipped with to the adjustment groove, thereby include still that thereby the break -make of each solenoid valve of command control that a receipt singlechip sent makes thecontrol of the alkali concentration in pH value, the adjustment groove of alkali concentration, the precipitation tank in alkaline bath groove make the output control circuit of the temperature control in alkaline bath groove at the settlement within range in the break -make of setting for within range, control relay, output control circuit and relay, each solenoid valve electrical property hookup. The utility model discloses an automatically, mend alkali, automatic temperature control and automatic sedimentation system, effectively improve aluminium hour dissolution ratio, reduce alkali lyeand volatilize to environment and producers' the healthy harm that causes, carry out the technology of recycling to excessive alkali solution in the filtrating, realize few emission of the alkali process of soaking, or even the zero release.
CN106830106 | Method for removing impurities of ternary material precursor of lithium ion battery | Ternary LIB | CENTRAL SOUTH UNIVERSITY | 2017 | China | China | Invention | Hydrometallurgical Processing | The invention provides a method for removing impurities of a ternary material precursor of a lithium ion battery. The method comprises the following steps: 1) standing slurry of the precursor impurities of the ternary material of the lithium ion battery prepared by a co-precipitation method, settling to enable the slurry to be layered and releasing supernate, so as to obtain precipitated slurry; 2) slowing adding the obtained precipitated slurry into an organic solvent to generate crystalline materials immediately, standing the solution until crystals grow up to completely form crystalline grains after the crystalline materials are completed separated out, filtering and drying a mixed solution obtained, recycling filtrate and reusing the organic solvent, wherein the organic solvent is one or more of alcohol, aldehyde and ketone that are mutually soluble with water at any proportion; 3) performing solid-solid separation on precursors in a solid mixture obtained by filtering and drying in step 2) and the crystalline grains, so as to obtain a ternary precursor with the impurities removed. The method has the advantages that the product quality can be improved, the problems of unthorough removal of the impurities and high environment stress in the preparation process of the precursor are solved, the process is simple, the effect is good, and the operation is easy.
CN207562974 | Be used for anodal ball -milling device of recovery of lithium ion battery | General LiB | CHANGSHA JIANA LITHIUM TECHNOLOGY CO., LTD. | 2017 | China | China | Utility Model | Mechanical processes | The utility model provides a be used for anodal ball -milling device of recovery of lithium ion battery, includes shell, feed arrangement, elementary ball -milling subassembly, second grade ball -milling subassembly and connects the hopper, feed arrangement, elementary ball -milling subassembly and second grade ball -milling subassembly are set gradually on the shell under to by last, connect the below of hopper setting at the shell, the feeding subassembly includes the feeder hopper and sets up inlet tube on the shell, and the delivery port setting of inlet tube is in the bottom of feeder hopper, it is provided with material baffle on the hopper to connect. The utility model discloses a be used for anodal ball -milling device of recovery of lithium ion battery is one kind and retrieves the design for lithium ion batteries cathode materials specially. The utility model discloses a ball -milling device divides the lithium ion battery's that mills for twice cathode material to make it become the plain water and liquid food, trickling down of plain water and liquid food can not appear down in the effect that is connecing the hopper in output in the plain water and liquid food.
CN107899522 | Multilayer gel material for lithium battery recycling and preparation method | General LiB | CHENGDU NEW KELI CHEMICAL SCIENCE CO., LTD. | 2017 | China | China | Invention | Hydrometallurgical Processing | The invention provides a multilayer gel material for lithium battery recycling and a preparation method. The gel material is of a multilayer porous netty structure comprising a montmorillonite gel layer, a chitosan gel layer and an activated carbon gel layer from top to bottom, and layers are supported by high-porosity netty porous silicon in a framework manner and isolated mutually. The multilayer gel material has gradient pore diameter distribution itself, can filter molecules different in size in solutions in a graded manner and can realize controlled adsorption filtering of copper, nickel and cobalt ions in the process of recycling lithium ion batteries by applying different electrochemical potentials, so that secondary pollution is reduced. The multilayer gel material is simple in preparation process, low in cost and suitable for large-scale and continuous production.
CN106941199 | Method and device for safety treatment on lithium ion battery before recovery and recycling, and lithium ion battery safe recovery method | General LiB | CHINA AVIATION LITHIUM BATTERY | 2017 | China | China | Invention | Preparation for recycling | The invention relates to a method and device for safety treatment on a lithium ion battery before recovery and recycling, and a lithium ion battery safe recovery method. The method for safety treatment comprises 1) placing an open lithium ion battery or cell in a sealed cavity, and carrying out vacuum pumping on the sealed cavity, and 2) adding an immersion liquid into the sealed cavity, carrying out immersion treatment, wherein the immersion liquid is a mixed solution of water-soluble organic matters and water according to a mass ratio of (3-19): 1, and discharging the immersion waste liquid. The method for safety treatment utilizes the mixed solution of water-soluble organic matters and water as a treatment liquid so that a residual lithium reaction rate in water and cell is reduced, enrichment of flammable gas such as H and heat is avoided and safety is high. The method can realize thorough elimination of residual lithium and LiPF6. The treated battery or cell can be dismantled or crushed without a protection atmosphere so that safety and dismantling efficiency of the later cell dismantling and recovery processes are improved.
CN207637951 | Device for recycling positive and negative plates of battery | General LiB | Ganfeng Lithium | 2017 | China | China | Utility Model | Hydrometallurgical Processing | The utility model discloses a battery positive and negative electrode sheet recycling and recycling device, which includes a reaction container, a sodium bicarbonate solution, a communication port, a collection tank, a waste lithium ion battery, a filter box, an input tube, a motor, an electrolytic tank, and a vibration plate , Collection box, first water pump, output pipe, second water pump, output port, water pipe, gas hole, lead plate, power supply, wire, aluminum current collector and positive electrode, the reaction container and the filter box are connected through the communication port, filtering The inside of the box is provided with a water pipe, a second water pump is installed on the left side of the output port, a vibrating disk is installed near the left side of the top of the electrolytic cell, and a motor is installed on the right side of the electrolytic cell corresponding to the location of the vibrating disk. The utility model has a simple structure 3. The design is reasonable and has certain economic and social benefits. It destroys the contact interface between the aluminum current collector and the positive electrode material from the inside, separates the positive electrode material and the aluminum current collector, improves the recovery rate of the aluminum sheet, and saves energy and protects the environment.
CN106898742 | Method for preparing nickel cobalt lithium manganate lithium-ion battery positive material from waste lithium batteries | Cobalt Chemistries | GANZHOU XINLONG NEW ENERGY MATERIALS LTD | 2017 | China | China | Invention | Hydrometallurgical processing | The invention relates to the field of energy regeneration of lithium batteries, and provides a method for preparing a nickel cobalt lithium manganate lithium-ion battery positive material from waste lithium batteries. The method comprises the following steps: recycling the waste lithium ion batteries, dissolving into acid liquor to obtain a mixed metal solution, enabling calcium, magnesium, copper, zinc, lead, aluminum and other impurities in the mixed solution to enter an acid extractant organic phase, performing multistage refluxing on the organic phase loaded with the impurities, performing reverse extraction on the organic phase by using acid so as to regenerate the organic phase for reuse, and removing calcium, magnesium, copper, zinc, lead, aluminum and other impurities to obtain an impurity-free mixed solution; and conveying the prepared mixed metal solution and an additive solution into a freezing crystallization kettle to obtain nickel cobalt manganese lithium salt powder. By the method, nickel, cobalt, manganese and lithium elements are recycled from the waste batteries and waste positive materials, and after impurity removal, the nickel cobalt lithium manganate positive material is produced in a recycling manner so as to synthesize a regenerated product with the same performance as an original product in a directional recycling manner, so that resource reutilization of main metals in all the lithium-ion batteries is achieved.
CN107394298 | Lithium resource recycling method on waste lithium ion battery negative plate | General LiB | GRADUATE SCHOOL AT SHENZHEN, TSINGHUA UNIVERSITY | 2017 | China | China | Invention | Hydrometallurgical Processing | The invention provides a lithium resource recycling method on a waste lithium ion battery negative plate. The method comprises the following steps: firstly manufacturing the massive powder on the surface of the negative plate as fine powder, and supplementing with the ultrasonic stirring in the reaction process with the diluted hydrochloric acid, thereby realizing the efficient leaching of the lithium resource. The method provided by the invention has the advantages of being simple in process flow, low in cost, easy to recycle lithium ion battery negative plate in batch and realize the industrial application; and the high-pure lithium carbonate powder obtained through the recycling method provided by the invention can be directly used for industrial production, and the economic value of the recycling is improved.
CN206022568 | Automatic detaching device of waste lithium ion battery | General LiB | Guoxuan Hi-Tech Power Energy | 2017 | China | China | Utility Model | Preparation for recycling | The utility model provides an automatic detaching device of waste lithium ion battery, include into horizontal guide rail and perpendicular guide rail that L shape set up, slide on the horizontal guide rail and be equipped with along horizontal guide rail horizontal migration's support, slide on the support and be equipped with the manipulator of following the support and reciprocating, it is equipped with the slide to slide on the perpendicular guide rail, slide and be equipped with the backup pad in the slide top, the top of backup pad has set firmly anchor clamps, be located anchor clamps set firmly under with perpendicular guide rail parallel arrangement's knife rest, the cutter has set firmly on the knife rest, still include the conveyer belt with horizontal guide rail parallel arrangement, the battery case that is used for advancing line location to the battery sets firmly on the conveyer belt. The utility model discloses place upside down the battery, cut its apron through the cutter, reduced risk among the battery cutting process, reduce in the cutting influence of metallic debris in to follow -up battery recycling to battery recycling's flow has been simplified.
CN107978814 | Method for selectively separating lithium from positive electrode material of waste lithium-ion battery | General LiB | INSTITUTE OF PROCESS ENGINEERING, CHINESE ACADEMY OF SCIENCES | 2017 | China | China | Invention | Hydrometallurgical Processing | The invention discloses a method for selectively separating lithium from a positive electrode material of a waste lithium-ion battery. The method comprises the following steps of (1) reacting a positive plate of the waste lithium-ion battery with a separation liquid, adding an oxidative additive and/or introducing an oxidative gas into a reaction system, breaking a Li-O bond in the positive electrode material of the waste lithium-ion battery, stabilizing crystal structures of other residual metal elements, selectively entering the lithium into a solution and leaving the other metal wastes except for the lithium, and aluminum foil in solid residues; and (2) carrying out solid-liquid separation to obtain a lithium-rich solution and the solid residues, wherein the separation liquid is an acid solution of which the pH is greater than 3 or an alkaline solution of which the pH is smaller than 10. The invention provides a short-process method for selectively separating the lithium. The separation efficiency of the lithium from the positive electrode material of the waste lithium-ion battery is high, the separation time is short, the cost is low, a recovery process is free of pollution andindustrial production is easy to implement.
CN107069133 | Method for recycling lithium from negative electrode material of lithium battery | General LiB | JINGMEN GREEN ECO-MANUFACTURE NEW MATERIAL CO., LTD. | 2017 | China | China | Invention | Hydrometallurgical Processing | The invention discloses a method for recycling lithium from a carbon negative electrode material of a lithium battery, and belongs to the recycling field of the lithium battery. The method comprises the following steps of (1) drying a negative electrode plate obtained by detaching the battery in inert atmosphere to remove an electrolyte, and then adding the negative electrode plate into deionized water and stirring to obtain a negative electrode active material and a carbon-coated copper foil, filtering and then drying in inert atmosphere to obtain the negative electrode active material; (2) pressing the negative electrode active material into a block-shaped body, and then clamping the block-shaped body by a graphite clamp to be used as a positive electrode, taking metal lithium as a negative electrode, and taking 1mol/L of lithium hexafluorophate carbonic ester type solution as the electrolyte; and (3) adopting 3.5-5V potential of an external power supply, performing power on to separate lithium ions from the positive electrode to be deposited on the surface of the negative electrode metal lithium, so as to realize lithium recycling from the negative electrode plate. The method is low in operation cost, simple and convenient to operate, and capable of extracting most of lithium from the negative electrode plate scrapped in non-normal conditions of the lithium ion battery.
CN107640347 | Graphene lithium-ion battery recycling device | General LiB | NANJING XUYURONG MATERIAL TECHNOLOGY CO., LTD. | 2017 | China | China | Invention | Hydrometallurgical Processing | The invention discloses a graphene lithium-ion battery recycling device. The device includes a base, the two ends of the base are fixedly connected with a first vertical plate and a second vertical plate respectively, the upper end of the second vertical plate is rotatably connected with a support rod, the end, away from the second vertical plate, of the support rod is fixedly connected with a first bevel gear, the end, away from the support rod, of a second bevel gear is fixedly connected with a second support cylinder, the upper end of the first vertical plate is connected with a first support cylinder through welding, a material placement rack is arranged between the first support cylinder and the second support cylinder and internally provided with several batteries, the middle of thematerial placement rack is symmetrically provided with first sliding grooves, the first sliding grooves are internally and fixedly connected with first sliding rods, and the outer sides of the first sliding rods are provided with first sliding blocks in a sleeving mode. The device is novel in structure and can be used for centralized packaging of graphene lithium-ion waste batteries, the problem that investment in equipment in the prior art is large is solved, and the recovery efficiency of graphene lithium-ion batteries is promoted and sped up.
CN106916955 | Method of selectively recovering valuable metals in lithium ion battery anode waste | General LiB | QINGYUAN JIAZHI NEW MATERIAL INSTITUTE CO., LTD. | 2017 | China | China | Invention | Hydrometallurgical Processing | The invention discloses a method of selectively recovering valuable metals in lithium ion battery anode waste. The method comprises the following steps: (1) pretreatment, (2) reduction and acid pickling, (3) cyclone electrowinning of nickel and cobalt mixed powder, (4) cyclone electrowinning of manganese, and (5) sedimentation of lithium carbonate. The method of selectively recovering the lithium ion battery anode waste has the characteristics that a technology is simple, the treatment cost is low and the valuable metal recovery selectivity is high.
CN101170204 | Vacuum carbon heat recycling technology for thrown lithium ion battery | LCO | Research Center for Eco-Environmental Sciences, CAS | 2017 | China | China | Invention | Pyrometallurgical processing | A vacuum carbon heat recovery process for a waste lithium-ion cell is provided, the process thereof is divided into three operation procedures, namely, a pretreatment procedure, a molding drying procedure, as well as a vacuum heat treatment procedure; the pretreatment procedure utilizes machinery or chemistry force to peel the LiCoO2 powder off from the aluminum sheet after removing or breaking the waste lithium-ion cell; the molding drying procedure uniformly mixes the peeled LiCoO2 powder, reducing agent, as well as adhesion agent to manufacture into granule or block, then the manufactured granule or block material is dried with the moisture content smaller than 1 percent; the vacuum furnace treatment procedure loads the granular or block-shaped material into a material vessel, which is delivered into the vacuum furnace to conduct vacuum heat treatment, and the organic matter and metallic vapor volatilized from the vacuum furnace can be captured after cooling via a condenser. After the treatment, the metal cobalt in the material vessel and metal lithium in the condenser are separately recovered. The process has simple flow chart, high metal recovery efficiency, small energy consumption without generating second pollution.
CN107282285 | Method for separating positive electrode and negative electrode of lithium ion battery | General LiB | SHANGHAI QIMOU ENERGY TECHNOLOGY DEVELOPMENT CO., LTD. | 2017 | China | China | Invention | Hydrometallurgical Processing | The invention discloses a method for separating a positive electrode and a negative electrode of a lithium ion battery. The method includes the following steps that a mixture of the positive electrode and the negative electrode is put into a solution, the specific gravity of the solution is larger than the specific gravity of the positive electrode, the positive electrode can float on the upper surface of the solution, the negative electrode sinks into the solution, and therefore the positive electrode and the negative electrode can be separated. The method has the beneficial effects that the separating efficiency is high, the technology is simple, pollution is avoided, and cost is low, and the problem of pollution of waste lithium ion batteries and the problem about resource recycling of the lithium ion batteries can be solved.
CN206422179 | Waste lithium ion battery recovery unit | General LiB | TIANCHENGSHENG (TIANJIN) TECHNOLOGY CO., LTD. | 2017 | China | China | Utility Model | Mechanical processing | The utility model discloses a waste lithium ion battery recovery unit, settle the box including retrieving, the round hole is embedded to be equipped with first bearing, be equipped with the rotating electrical machines on the horizontal baffle lower surface, horizontal baffle top is equipped with the triangle -shaped installing frame, the center department of triangle -shaped installing frame is connected with the rotatory end of rotating electrical machines, every summit department of triangle -shaped installing frame is equipped with the pulley, the vertical installation pole of fixedly connected with on the upper surface in the recovery arrangement box, the top of triangle -shaped installing frame is equipped with circular installation frame, the center department of circular installation frame inlays and is equipped with the second bearing, in the vertical installation pole fixed insertion second bearing, be equipped with three intercrossing's spout on the circular installation frame, fixed mounting has six to settle the box on the circular installation frame, be equipped with bar code scanning device on the outer upper surface of recovery arrangement box. The beneficial effects of the utility model are that, simple structure, the practicality is strong.
WO2018164340 | Method For Recovering Lithium Compound From Lithium-Containing Waste | General LiB | Moon, Jun Ho | 2017 | South Korea | East Asia | Invention | Waste water treatment/recovery | The present invention relates to a method for recovering a lithium compound from lithium-containing waste and, more specifically, to a method for recovering lithium, the method using waste containing lithium, lithium carbonate, lithium composite metal oxides, lithium salts and the like, and mixing, with a high-purity carbon powder, waste, such as process sludge, wastewater sludge, anode active materials, anode and cathode mixture materials, or waste solutions, generated during a process for producing or disposing a lithium ion battery, so as to proceed with a recovery process under a reductive atmosphere, thereby being capable of separating, from the waste, a high-purity aqueous solution containing a lithium compound or a lithium compound powder such as lithium carbonate. By recycling lithium-containing waste according to the present invention, a high-purity lithium, which is a valuable metal, can be stably recovered and the efficient use of resources can be promoted by preventing environmental pollution and increasing economic feasibility.
JP2019044246 | Recovery Method Of Lithium | General LiB | Sumitomo Metal Mining Co | 2017 | Japan | East Asia | Invention | Hydrometallurgical Processing | PROBLEM TO BE SOLVED: To provide a recovery method of lithium capable of recovering lithium by eluting the same at high elution rate while suppressing chemical cost. SOLUTION: There is provided a recovery method of lithium for recovering lithium from a manufacturing process waste water of a positive electrode material for lithium secondary battery, having an adsorption process S2 for adsorbing a lithium ion to a strong acidic cation exchange resin by supplying a solution containing a lithium ion to the strong acidic cation exchange resin containing a sodium sulfonate group as a functional group and contacting them, and an elution process S3 for eluting the lithium ion adsorbed to the strong acidic cation exchange resin by supplying the strong acidic cation exchange resin to an adsorption liquid containing sodium salt and contacting them.
KR101771596B1 | Manufacturing Method Of Lithium Salt From Waste Solution Containing Lithium | General LiB | Sungeel Hitech | 2017 | South Korea | East Asia | Invention | Hydrometallurgical Processing | A method of producing a solid-phase lithium salt from a lithium-containing waste solution according to an embodiment of the present invention comprises: a first step of adding a phosphorous-containing material to the lithium-containing waste solution to prepare a mixture; a second step of adding a basic solution to the prepared mixture to adjust pH of the mixture; a third step of increasing temperature of the pH-adjusted mixture to make the phosphorous-containing material react with the lithium-containing waste solution, and filtering the mixture to recover lithium phosphate; a fourth step of adding distilled water and an acid to the recovered lithium phosphate to prepare a lithium acid solution; and a fifth step of evaporating and concentrating the lithium acid solution to recover the solid-phase lithium salt. According to an aspect of the present invention, lithium that may be discarded during processes can be minimized by reusing a filtrate, a cleaning solution and the like. Further, 90 to 95 wt% of lithium can be recovered compared with lithium of the lithium-containing waste solution.
WO2018006687 | METHOD FOR RECYCLING LITHIUM-ION BATTERY | General LiB | GRST International Limited | 2017 | WIPO | Rest of the World | Invention | Mechanical processing | Provided herein is a method for recycling lithium-ion batteries, comprising isolating a mixture of anode and cathode materials from waste lithium-ion batteries. The separated electrode materials can easily be collected with high recovery rate, providing a rapid, efficient and low-cost method for recycling electrode materials from waste lithium-ion batteries.
WO2019018333 | Recovery of lithium from an acid solution | General LiB | Larry Lien | 2017 | WIPO | Rest of the World | Invention | Hydrometallurgical Processing | Methods of recovering lithium from a lithium source or a lithium-containing material using low pH solutions and membrane technologies to purify and concentrate the recovered lithium. The lithium sources may include a spent lithium-ion battery/cell, a lithium-containing mineral deposit, or other lithium containing materials. The processes described herein recovery the lithium after digestion of the lithium-containing material with a low pH solution through one or more acid-stable, semipermeable membranes.
CN107464964 | Method for recycling N-methyl pyrrolidone from lithium ion battery | General LiB | BAICHUAN CHEMICAL (RUGAO) CO., LTD. WUXI BAICHUAN CHEMICAL INDUSTRIAL CO., LTD. | 2017 | China | China | Invention | Other Processes | The invention relates to a method for recycling N-methyl pyrrolidone from a lithium ion battery. The method comprises the steps of processing a waste lithium ion battery material used as a raw material to obtain an N-methyl pyrrolidone mother solution, rectifying the mother solution, removing main purity of water and a small amount of heavy constituents, and further dehydrating by a molecular sieve to obtain an N-methyl pyrrolidone finished product. By the characteristics of low energy consumption and no pollution of the molecular sieve for dehydration, the moisture of an N-methyl pyrrolidone crude product obtained by rectification is further reduced, the N-methyl pyrrolidone obtained according to the method is high in main content and low in moisture, and the demand of a battery-level product is satisfied.
CN107475538 | Method for recovering valuable metal in waste lithium cobalt oxide battery anode material with citric acid and sodium thiosulfate | LCO | SHANGHAI SECOND POLYTECHNIC UNIVERSITY | 2017 | China | China | Invention | Pyrometallurgical Processing | The invention belongs to the technical field of waste lithium ion battery recovering, and particularly relates to a method for recovering valuable metal in a waste lithium cobalt oxide battery anode material with citric acid and sodium thiosulfate. According to the method, the anode material is subject to heat treatment two times to obtain relatively pure lithium cobalt oxide powder and complete aluminum foil; and then cobalt and lithium ions are leached out through citric acid and sodium thiosulfate solutions, and a by-product, namely sulphur is produced. By means of the recovering method, the problems of environment pollution and resource waste in the technology for recovering the valuable metal from waste lithium cobalt oxide batteries can be solved. The method is simple in process, low in cost, high in recovery rate and high in recovered product purity.
CN106654434 | Method for preparing air electrode by adopting cathode recycling material of waste lithium ion battery | General LiB | HUAZHONG UNIVERSITY OF SCIENCE AND TECHNOLOGY | 2017 | China | China | Invention | Pyrometallurgical Processing | The invention belongs to the related technical field of preparation of electrochemical energy storage air electrodes and discloses a method for preparing an air electrode by adopting a cathode recycling material of a waste lithium ion battery. The method comprises the following steps: (1) providing the waste lithium ion battery and dismounting a cathode of the waste lithium ion battery; (2) decomposing and recycling a cathode active material of the cathode and carrying out heat treatment on the obtained cathode active material; (3) after mixing the cathode active material subjected to the heat treatment with an organic solvent, carrying out ultrasonic vibration treatment and mechanical vibration treatment to prepare uniform slurry; and (4) providing an electrode substrate and spraying the slurry on the electrode substrate through a hairbrush under the condition of keeping the electrode substrate at a pre-set temperature, so as to prepare the air electrode.
CN108034806 | Efficient method for recycling valuable metals in waste lithium ion battery | General LiB | HUBEI TIANYIN SCRAP CAR RECYCLING & DISMANTLING CO., LTD. | 2017 | China | China | Invention | Pyrometallurgical Processing | The invention discloses an efficient method for recycling valuable metals in waste lithium ion batteries. The method comprises the following steps: mixing waste lithium ion batteries with a toner, performing low-temperature reductive roasting in a rotary kiln, controlling the roasting temperature of the rotary kiln to 600-700 DEG C in low-temperature reductive roasting, and roasting for 20-25 minutes, thereby obtaining a roasted product, wherein the amount of the toner accounts for 40% of the mass of the waste lithium ion batteries. The efficient method for recycling the valuable metals in thewaste lithium ion batteries, which is disclosed by the invention, is simple in equipment, low in investment operation cost, easy to popularize, remarkably low in process energy consumption and high in valuable metal recycling rate.
CN107394299 | Recovery method of positive electrode pole piece of lithium ion battery | General LiB | Optimum Battery Co. | 2017 | China | China | Invention | Pyrometallurgical Processing | The invention provides a method for recovering a positive pole piece of a lithium ion battery, which includes the following steps: 1) Suspending the used positive pole piece in a heating furnace and baking at a high temperature of 300 to 600°C for 90 to 400 minutes. 2) The positive electrode material on the positive electrode sheet is detached, cooled and collected for use, and the metal foil sheet is recovered. 3) The positive electrode material is press-molded and fixed on one end of a metal wire; 4) The positive electrode material is immersed in molten salt, the metal wire or metal rod is used as a cathode, the molten salt is used as an electrolyte and the temperature is maintained At 500 to 700° C., an inert electrode serves as an anode, and the positive electrode material is subjected to melt electrolysis under the protection of an inert gas. 5) The cathode material is molten and electrolyzed to form a lithium-containing molten salt, and a metal alloy is precipitated at the cathode end, the cathode is taken out, cooled and washed, and dried to recover the metal alloy; the lithium-containing molten salt is washed and dried after cooling Dry and recover the lithium salt. The method has simple process steps and high recovery rate of valuable metals, which can produce greater benefits.
CN106941198 | Method for recovering lithium ion battery wastes by using thermal cracking | General LiB | SHANGHAI QIMOU ENERGY TECHNOLOGY DEVELOPMENT CO., LTD. | 2017 | China | China | Invention | Pyrometallurgical Processing | The invention discloses a method for recovering lithium ion battery wastes by using thermal cracking. The method is characterized in that the lithium ion battery wastes are heated in vacuum or under the protection of a gas to decompose adhesives for bonding positive electrode materials with anode current collectors or/and adhesives for bonding negative electrode materials with negative current collectors or/and diaphragms in order to separate the positive electrode materials from the anode current collectors or/and separate the negative electrode materials from negative current collectors or/and separate the positive electrode materials and the negative electrode materials adhered to the diaphragms from the diaphragms. The method realizes recycling of the lithium ion battery wastes, is environmentally-friendly, and is suitable for large-scale processing; and compared with the prior art, the method has significant progress and far-reaching social significance.
CN109719117 | Method of pyrolysis in process of recovering and treating waste lithium batteries | General LiB | SHENYANG RESEARCH INSTITUTE OF CHEMICAL INDUSTRY CO., LTD. | 2017 | China | China | Invention | Pyrometallurgical Processing | The invention belongs to the technical field of lithium ion battery recovery, in particular to a method of pyrolysis in the process of recovering and treating waste lithium batteries. The method comprises the following steps that waste battery cells obtained after shelling are wrapped by a mixture of fire extinguishing sand and conductive carbon black, and are placed into a closed container afterbeing wrapped, moreover, carbon dioxide or mixed gas containing the carbon dioxide is introduced or a vacuum atmosphere is provided, then the closed container is placed in an optical wave furnace, theoptical wave furnace is adjusted to be in optical wave and microwave combined heating gear for heating for 5-500 seconds; and after cooling, the battery cells are taken out to be crushed and screened to obtain electrode material powder and copper aluminum foil. According to the method, in the case of pyrolysis, an optical wave and microwave combined heating mode of the optical wave furnace is adopted for pyrolysis, so that the pyrolysis efficiency is improved, organic matters in a bonding agent, a diaphragm and an electrolyte are pyrolyzed and damaged in a short time, the separation of the electrode material and the copper aluminum foil is realized, meanwhile, the problem of point discharge of current collectors of the lithium batteries in a microwave field is solved, and the safety of the pyrolysis process is improved.
CN107008729 | Waste lithium ion battery calcination sorting method | General LiB | ZHONGKE PROCESS (BEIJING) TECHNOLOGY CO., LTD. | 2017 | China | China | Invention | Pyrometallurgical Processing | The invention discloses a waste lithium ion battery calcination sorting method. The method comprises the steps that waste lithium ion batteries and calcium containing powder agent accessories are mixed for high-temperature calcination, or a calcium containing powder agent reacting with fluorinion is sprayed in the waste lithium ion battery calcinations process; and the fluorinion and the calcium containing powder agent generate an insoluble solid phase in the calcination process, and the finally obtained calcination product is smashed and sorted to remove fluorine containing solids. Therefore, main aluminum, copper, electrode material powder is obtained, and the obtained electrode material powder cannot influence subsequent resource recycling even though a small number of fluorine containing solids is mixed. According to the method, generation of fluorine containing waste gas and waste water in the waste lithium ion battery treatment process is avoided, the collecting and treating process of the fluorine containing waste gas and waste water is simplified, the fluorine containing waste gas and waste water are removed, secondary pollution is avoided from the recycling source, the calcination cost is reduced, and good application prospects are achieved.
CN107221724A | Method for recovering lithium from waste lithium batteries | General LiB | Brunp | 2017 | China | China | Invention | Pyrometallurgical Processing | The invention discloses a kind of method that lithium is reclaimed from waste lithium cell, it is comprised the technical steps that：The solid-liquid separation aqueous solution containing lithium will be carried out after waste lithium cell positive mix and vulcanizing agent mixed calcining.The present invention reclaims the concentration of lithium in the obtained aqueous solution containing lithium, the aqueous solution containing lithium that single filtration is obtained using the method for vulcanization calcining in more than 15g/L, and the overall recovery of lithium is up to more than 97.43%, while lithium and the good separation of nickel cobalt manganese.The present invention is applied to the synthetical recovery of old and useless battery, is adapted to large-scale production, non-environmental-pollution, with considerable economic benefit.
KR1019270440000 | Rotary Kiln And Method To Reduce Valuable Metals From Used Lithium Battery Using Same | General LiB | Pohang Industrial Science Research Institute | 2017 | South Korea | East Asia | Invention | Pyrometallurgical Processing | The present invention relates to a rotary kiln and a method to reduce valuable metals from a used lithium battery using the same, which mixes powder dispersion agent to prevent agglomeration of an anode material and perform reduction during a reduction process of the anode material of the used lithium ion battery. According to the present invention, the rotary kiln comprises: a rotary body unit provided to charge and discharge raw materials, interlocked with a driving means to be rotatably supported, and thermally treating the charged raw material; a gas supply unit disposed to face a raw material charging direction and supplying reaction gas reacted with the charged raw material; an exhaust gas discharge unit to discharge exhaust gas generated by reacting the charged raw material with the reaction gas; and a powder removing device formed in the body unit in parallel to a rotary shaft, and including a pair of partitions made of metal mesh and an impact material disposed between the partition walls. Accordingly, agglomeration of the anode material of the used lithium ion battery is prevented during a reduction process, a pulverizing process after the reduction process is able to be omitted, and a lithium recovery rate is able to be improved.
JP2018197385 | Phosphorus Removing Method, And Valuable Metal Recovering Method | General LiB | Sumitomo Metal Mining Co | 2017 | Japan | East Asia | Invention | Pyrometallurgical Processing | PROBLEM TO BE SOLVED: To provide a phosphorus removing method that can efficiently remove phosphorus from a waste lithium ion battery by a pyrometallurgy process, and a method for recovering a valuable metal by reducing the phosphorus content. SOLUTION: The present invention provides a method for recovering a valuable metal included in a waste lithium ion battery containing phosphorus, the method including a pulverizing step S2 of removing an electrolyte and a package can from a waste lithium ion battery, before crushing the contents of the battery into a crushed product, an oxidizing and roasting step S3 of oxidizing and roasting the crushed product at 500°C or more and 1200°C or less, a reduction step S4 of reducing an oxidized and roasted matter obtained by the oxidizing and roasting step S3, a melting step S5 of melting the reduced product obtained by the reduction step S4 into an alloy, a partial sulfurization S6 of partially sulfurizing the molten alloy, to obtain a sulfide containing a valuable metal and a residual alloy containing phosphorus, and a separation recovery step S7 of separating the sulfide from the residual alloy to recover the sulfide containing the valuable metal.
JP2019094556 | Processing Method Of Waste Lithium Ion Battery | General LiB | Sumitomo Metal Mining Co | 2017 | Japan | East Asia | Invention | Pyrometallurgical Processing | PROBLEM TO BE SOLVED: To provide a processing method which enables: recovery of copper, nickel, and cobalt which are valuable metals contained in the waste lithium ion battery; and effective separation of copper from nickel and cobalt. SOLUTION: The processing method of a waste lithium ion battery comprises: an alloy formation step S1 of putting and heating the waste lithium ion battery in a furnace to melt the same to obtain an alloy containing copper, nickel, and cobalt; and an electrolytic refining step S2 of inserting the alloy as an anode in a sulfuric acid acidic solution and subjecting the same to an electrolytic treatment where electric current is passed between the anode and a cathode to electrodeposit copper contained in the alloy on the cathode and, thereby, to separate it from nickel and cobalt.
KR101830309B1 | Heat Treatment Method Of Battery And Dust Collecting Method Of Gas Occurred From Heat Treatment | General LiB | Sungeel Hitech | 2017 | South Korea | East Asia | Invention | Pyrometallurgical Processing | One embodiment of the present invention relates to a method for manufacturing a battery, which comprises the step of firing and discharging a battery to be transported in one direction through a closed tube at a temperature of 400 ° C to 1000 ° C, And a method of treating a fired gas dust.
WO2018073145 | PROCESS FOR RECYCLING COBALT-BEARING MATERIALS | Cobalt Chemistries | UMICORE SA | 2017 | WIPO | Rest of the World | Invention | Pyrometallurgical Processing | The present invention concerns the recovery of cobalt from cobalt-bearing materials, in particular from cobalt-bearing lithium-ion secondary batteries, from the spent batteries, or from their scrap. A process is divulged for the recovery of cobalt from cobalt-bearing materials, comprising the steps of: providing a converter furnace,charging slag formers and one or more of copper matte, copper-nickel matte, and impure alloy into the furnace, and injecting an oxidizing gas so as to smelt the charge in oxidizing conditions, thereby obtaining a molten bath comprising a crude metal phase, and a cobalt-bearing slag,and separating the crude metal from the cobalt-bearing slag, characterized in that the cobalt-bearing materials are charged into the furnace. This process is particularly suitable for recycling cobalt-bearing lithium-ion secondary batteries. Cobalt is concentrated in a limited amount of converter slag, fromwhich it can economically be retrieved, together with other elements such as copper and/or nickel.
CN107200598 | Method for preparing porous building material from waste residues produced in process of recovering valuable metal in waste lithium ion battery and material prepared by method | General LiB | Brunp | 2017 | China | China | Invention | Pyrometallurgical Processing | The invention belongs to the field of comprehensive utilization of industrial waste residues, and discloses a method for preparing a porous building material from waste residues produced in a process of recovering valuable metals in a waste lithium ion battery and the porous building material obtained by the method. The method comprises the following steps: (1) uniformly mixing the waste residues produced in the process of recovering the valuable metals in the waste lithium ion battery, clay and/or fly ash, adding water, and performing mixing to obtain a primary mixture; (2) aging and putting the primary mixture in a pugmill, and performing blank making and drying to obtain a dry blank; (3) calcining the dry blank, and performing cooling to obtain the porous building material, wherein the porous building material is prepared from the following materials in percentage by mass: 50 to 70 percent of the waste residues and 30 to 50 percent of the clay and/or the fly ash. According to the method, the porous building material is prepared by adopting the waste residues produced in the process of recovering the valuable metal in the waste lithium ion battery as a main material and utilizing a carbon powder residue and a calcium carbonate residue in the waste residues as a pore-forming agent, so that not only is the problem of environmental pollution solved, but also waste is turned into wealth.
CN107083483 | Method for enhancing metal recovery of waste lithium ion battery | General LiB | CAS PROCESS (BEIJING) TECHNOLOGY CO., LTD. | 2017 | China | China | Invention | Pyrometallurgical Processing ¦ Hydrometallurgical Processing | The invention provides a method for enhancing metal recovery of a waste lithium ion battery. The method for enhancing the metal recovery of the waste lithium ion battery comprises the steps that firstly, the waste lithium ion battery is calcinated, smashed and sorted so that positive electrode powder materials can be obtained; and then, wet leaching is conducted on the positive electrode powder materials, and mechanical and chemical activation is achieved through a high-energy ball mill in the leaching process, wherein mechanical and chemical activation is executed during leaching, so that the obtained leach liquor can be further used for recovery of valuable metal elements. By the adoption of the method for enhancing the metal recovery of the waste lithium ion battery, the procedure is simple, the operability is high, under the cooperative action of mechanical force and chemical activation, the leaching time of the positive electrode powder material can be greatly shortened, the leaching rate of the metal elements is improved, cost is reduced, and the market prospect is good.
CN106684489 | Method for recycling valuable metal from waste polybasic lithium ion batteries | General LiB | GANNAN NORMAL UNIVERSITY | 2017 | China | China | Invention | Pyrometallurgical Processing ¦ Hydrometallurgical Processing | The invention provides a method for recycling valuable metal from waste polybasic lithium ion batteries. The method comprises the following steps of: performing segmented roasting and acid leaching of a waste polybasic lithium ion battery cathode material, removing Al<3+> and Fe<3+> at first, then, performing first extraction after removing PO<4><3->, so that first raffinate including manganese, cobalt, nickel and lithium metal elements is obtained, performing extraction and impurity removing of the first raffinate, performing third extraction of second raffinate to recycle manganese, performing fourth extraction of third raffinate to recycle cobalt and nickel, and then, performing lithium sedimentation of Li-containing solution to obtain Li<2>CO<3>. By means of the recycling method provided by the invention, for different kinds of waste polybasic lithium ion batteries, valuable metal can be recycled; furthermore, on the premise that the high recycling rate of valuable metal including lithium, nickel, cobalt, manganese and copper is ensured, impurity elements, such as aluminium and iron, can be effectively removed; the product quality can be ensured; the added value of the product is high; extraction raw materials can be recycled and utilized; the economical efficiency is high; furthermore, equipment is simple; the process is environment friendly; and the method is simple and easy to control.
CN107955879 | Method for recovering valuable elements in waste lithium ion battery electrode material | General LiB | GUANGDONG INSTITUTE OF RARE METALS | 2017 | China | China | Invention | Pyrometallurgical Processing ¦ Hydrometallurgical Processing | The invention discloses a method for recovering valuable elements in waste lithium ion battery electrode materials. The method comprises steps of roasting the waste lithium ion battery electrode materials in an inert gas atmosphere, the roasting temperature is 200 -600 DEG C, the time is 30-360 minutes, and the roasting slag is obtained; mixing the obtained roasting slag and an acidic solution with [H+] concentration of 0.5~8 mol/L according to the mass ratio of 1:3~10; leaching at the leaching temperature of 30-90 DEG C and leaching time of 1-8 hours, leach liquor and leach residues are filtered to be obtained; the leach liquor is used for recovering nickel, cobalt, manganese, aluminum and lithium, and the leach residues are used for preparing negative electrode materials. According to the method for recovering valuable elements in waste lithium ion battery electrode materials, a leaching reducing agent does not need to be additionally added, the battery sorting and recycling costs are reduced, the positive and the negative electrode materials can be recovered at the same time, and the economic benefits of lithium battery recovery can be improved.
CN108023134 | Recycling method for valuable element in waste lithium ion battery electrode material | General LiB | GUANGDONG INSTITUTE OF RARE METALS | 2017 | China | China | Invention | Pyrometallurgical Processing ¦ Hydrometallurgical Processing | A recycling method for a valuable element in a waste lithium ion battery electrode material comprises the following steps of roasting the waste lithium ion battery electrode material in air to obtainroasting slag, wherein the roasting temperature is 400-900 DEG C, and the heat preservation time is 30-300 minutes; and mixing the roasting slag and an acid solution with [H+] concentration being 0.5-9mol/L according to a mass ration being 1:(2-10), performing leaching under a leaching temperature being 30-95 DEG C and leaching time being 1-9 hours, and performing filtering to obtain a leaching liquid and leaching slag, wherein the leaching liquid is used for recycling nickel, cobalt, manganese, aluminum and lithium, and the leaching slag is used for recycling a carbon material. According to the recycling method, a positive electrode material and a negative electrode material of a battery are not needed to be separated, no extra leaching reduction agent is added, the recycling cost is reduced, the positive electrode material and the negative electrode material can be simultaneously recycled, and the recycling economic benefit of the lithium battery is improved.
CN108063295 | Method for extracting lithium in slag produced through recycling of lithium battery by pyrogenic process | General LiB | Tianqi Lithium Corporation | 2017 | China | China | Invention | Pyrometallurgical Processing ¦ Hydrometallurgical Processing | The invention relates to a method for extracting lithium in slag produced through recycling of a lithium battery by a pyrogenic process, and belongs to the technical field of an energy material. The invention provides the method for extracting the lithium in the slag produced through recycling of the lithium battery by the pyrogenic process. According to the method, leaching by hydrochloric acid is performed, vacuum drying is performed under an appropriate temperature condition to remove aluminum, the aluminum-removal slag is leached, a large amount of calcium chloride is precipitated by adding lithium sulfate into the leaching liquid, univalent lithium and divalent ions in the solution are separated by a nano-filtration membrane, the univalent lithium solution is concentrated and can be processed to form a lithium salt product, the divalent-ion solution is alkalized to remove impurity and then is returned to a front segment for leaching, and the alkalization slag can be used for extracting valuable metal elements of nickel, cobalt and manganese. By the method, the lithium element can be extracted from the slag with relatively high content of aluminum and calcium, meanwhile, the valuable metal elements such as nickel, cobalt and manganese in the slag also can be extracted, maximum economic value of the slag is achieved, moreover, the process is simple in condition and high in operability, furnace burden can be greatly processed, and the process is easy to achieve in industry.
CN207602724 | System for old and useless ternary lithium ion battery of continuous -recovery | Ternary LIB | Tianqi Lithium Corporation | 2017 | China | China | Utility Model | Pyrometallurgical Processing ¦ Hydrometallurgical Processing | The utility model provides a system for old and useless ternary lithium ion battery of continuous -recovery belongs to lithium ion battery and retrieves technical field. The system includes preceding processing unit, acidleach unit, a removal impurity unit, sedimentation unit, secondary removal impurity unit and ammonia recovery unit altogether. Preceding treatment ladle draws together rubbing crusher, pulse dust collector, positive negative pole powder feed bin and separating centrifuge, the acidleach is including leaching reation kettle and microstrainer I, an edulcoration includes edulcoration reation kettle and squeezer, and the coprecipitation is including batching cauldron, coprecipitation reation kettle and centrifuge, the secondary edulcoration includes secondary edulcoration reation kettle and microstrainer II, ammonia is retrieved including the heater, evaporated crystallizer, and the jar is received to condenser and ammoniacal liquor. Through the utility model discloses thesystem retrieves old and useless ternary lithium ion battery, and the preceding body purity of nickel cobalt manganese ternary material of preparing out is high, and tap density is big, and the granule particle diameter is little, narrow and misce bene distributes, lithium sulfate solution can directly be used for the production of lithium carbonate.
CN107017443 | Method for comprehensively recycling valuable metals from spent lithium ion battery | General LiB | UNIVERSITY OF SCIENCE & TECHNOLOGY BEIJING | 2017 | China | China | Invention | Pyrometallurgical Processing ¦ Hydrometallurgical Processing | The invention discloses a method for comprehensively recycling valuable metals from a spent lithium ion battery. The method comprises the following steps: carrying out electric discharge treatment on a spent battery, crushing, pre-roasting at 300-400 DEG C, adding a reducing agent, and carrying out reduction roasting at 450-700 DEG C; carrying out water extraction and evaporative crystallization on fine aggregates obtained through the reduction roasting, so as to obtain a high-purity lithium product, leaching copper, nickel and cobalt from leached slag and roasted lump materials by virtue of ammonia oxide, carrying out magnetic separation and sieving on ammonia leaching slag so as to obtain iron and aluminum enriched products, and carrying out reduction acid leaching, purification and edulcoration on sieved products, so as to obtain a high-purity manganese sulfate solution; and carrying out extraction and selective reverse extraction on ammonia leaching liquid, so as to obtain a high-purity nickel sulfate solution and a high-purity copper sulfate solution, and carrying out vulcanization cobalt precipitation, oxidation acid leaching and extraction purification on raffinate, so as to obtain a high-purity cobalt sulfate solution. The method is high in extraction rate of valuable metals and applicable to the treatment of multiple waste lithium ion battery raw materials and efficient utilization of multiple elements, and sorting is not required.
CN108134151 | Method for recycling valuable metal from lithium ion batteries | General LiB | YINLONG ENERGY CO., LTD. | 2017 | China | China | Invention | Pyrometallurgical Processing ¦ Hydrometallurgical Processing | The invention discloses a method for recycling valuable metals from lithium ion batteries, and belongs to the technical field of lithium ion battery recycling. The method comprises the following steps: by using an efficient physical decomposition method and an organic acid pulping thermal treatment method, mixing an organic acid with a roasted electrode material to make pulp, performing secondarythermal treatment, leaching with water, and further extracting valuable metals from a leaching liquid by using an organic extraction agent. The method disclosed by the invention is environmentally friendly, secondary pollution caused by a conventional leaching process to the environment is avoided, valuable metals in waste lithium ion batteries are sufficiently and efficiently recycled, and the metal recycling rate is greater than 99%.
CN107331913 | Method for preparing double rare earth doped cobalt ferrite magnetostriction material by recycling waste lithium battery | General LiB | HENAN NORMAL UNIVERSITY | 2017 | China | China | Invention | Pyrometallurgical Processing ¦ Hydrometallurgical Processing | The invention discloses a method for preparing a double rare earth doped cobalt ferrite magnetostriction material by recycling a waste lithium battery. The method comprises the following steps: dismounting the waste lithium ion battery, conducting acid leaching, fully precipitating Co<2+> and Fe<3+> in an anode material; dissolving a precipitate with a nitric acid, complementally adding cobalt nitrate, ferric nitrate and rare earth nitrate at the stoichiometric ratio, then adding a citric acid, regulating the pH, and implementing the sol-gel process; adding ethyl alcohol after drying a gel, igniting to automatically combust to obtain a CoCexNd0.1-xFe1.9O4 powder; adding a polyvinyl alcohol solution into the powder to prepare a cylinder, calcining at the temperature of 650 DEG C for 6 hours, cooling, and sintering at the temperature of 1450 DEG C for 6 hours, so as to obtain a double rare earth doped cobalt ferrite magnetostriction device. The waste lithium battery is reutilized, the environmental pollution is reduced, the waste of metal resources is avoided, the cost for preparing the material is lowered, the synthesis method is simple to operate, the cycle is short, the energy consumption is saved, and the performance of the prepared CoCexNd0.1-xFe1.9O4 powder is excellent.
CN207398307 | Waste lithium ion battery's processing system | General LiB | ENFI Engineering | 2017 | China | China | Utility Model | Pyrometallurgical Processing ¦ Hydrometallurgical Processing ¦ Material Regeneration | The utility model provides a waste lithium ion battery's processing system. This system includes breaker, low temperature gasification pyrolysis furnace, burner, gas cleaning device, screening plant in small, broken bits, metal recovery device, acidleach device and cathode material precursor preparation facilities, and breaker is used for carrying out the breakage with waste lithium ion battery'selectric core, low temperature gasification pyrolysis furnace is used for carrying out low temperature gasification schizolysis with electric core crushed aggregates and obtains cracking gas and solidresidue, burner's air inlet links to each other with the organic matter export of volatilizing with cracked gas outlet respectively, the gas cleaning device is including purifying stove, lime breastinjection apparatus and dust remover, metal recovery device for retrieve iron, aluminium and copper in the sheetmetal, the acidleach device for it obtains filtrating to carry out the acidleach to thepowder, cathode material precursor preparation facilities is used for utilizing filtrating preparation precursor material. The utility model discloses can carry out resourceization and innocent treatment to waste lithium ion battery is waste lithium ion battery's efficient handling system.
CN106992328 | Method for recycling waste lithium iron phosphate positive electrode material and applying recycled waste lithium iron phosphate positive electrode material to nickel-iron battery | LFP | HENAN NORMAL UNIVERSITY | 2017 | China | China | Invention | Pyrometallurgical Processing ¦ Material Regeneration | The invention discloses a method for recycling a waste lithium iron phosphate positive electrode material and applying the recycled waste lithium iron phosphate positive electrode material to a nickel-iron battery, belonging to the field of recovery technologies for lithium iron phosphate positive electrode materials in waste lithium ion batteries and the field of alkaline secondary batteries. According to a technical scheme in the invention, the waste lithium iron phosphate positive electrode material is used as a raw material; a saturated ferric salt solution is added into and uniformly mixed with the waste lithium iron phosphate positive electrode material; then the obtained mixture is subjected to calcining in an inert atmosphere so as to prepare a lithium iron phosphate-based composite material; and the lithium iron phosphate-based composite material is used for preparation of the negative electrode of the nickel-iron battery. The method provided by the invention can efficiently recycle the waste lithium iron phosphate positive electrode material and apply the recycled waste lithium iron phosphate positive electrode material to the negative electrode of the nickel-iron battery, so cyclic regeneration and utilization of the waste lithium iron phosphate positive electrode material are realized.
CN106992329 | Method for recycling lithium iron phosphate positive electrode material in waste lithium ion battery | LFP | HENAN NORMAL UNIVERSITY | 2017 | China | China | Invention | Pyrometallurgical Processing ¦ Material Regeneration | The invention discloses a method for recycling a lithium iron phosphate positive electrode material in a waste lithium ion battery, belonging to the field of recovery technologies for lithium iron phosphate positive electrode materials in waste lithium ion batteries and the field of alkaline secondary batteries. According to a technical scheme in the invention, the lithium iron phosphate positive electrode material in the waste lithium ion battery is used as a raw material and uniformly mixed with a ferric salt and an organic additive so as to obtain a mixture; then the mixture is subjected to calcining in an inert atmosphere so as to prepare a lithium iron phosphate-based composite material; and the lithium iron phosphate-based composite material is used for preparation of the negative electrode of an alkaline secondary battery. The method provided by the invention can efficiently recycle waste lithium ion battery positive electrode materials and apply the recycled waste lithium ion battery positive electrode materials to the negative electrode of an alkaline secondary battery, so cyclic regeneration and utilization of the waste lithium iron phosphate material are realized.
CN107180999A | Comprehensive utilization method for waste lithium iron phosphate material | LFP | Brunp | 2017 | China | China | Invention | Pyrometallurgical Processing ¦ Other Processes | The invention discloses a kind of method of comprehensive utilization of waste lithium iron phosphate material, it is comprised the technical steps that：1) calcined after waste lithium iron phosphate material is well mixed with chloride；2) chlorine is passed through, is reacted, by reacted tail gas condensing；3) it will add water and filtered after leaching with the mixed material after chlorine reaction；4) by step 3) obtained by the aqueous solution of chloride containing lithium be evaporated, crystallize.The present invention makes full use of the property of phosphorus in LiFePO4, iron, three kinds of elements of lithium and compound using waste lithium iron phosphate material as raw material, by the technique of the advantages of simple such as calcining, logical chlorine, makes phosphorus, iron, three kinds of elements of lithium all generation value products.Present invention process is simple, and preparation condition controllability is strong, and energy consumption cost is low, and products obtained therefrom value is high, is a kind of method of comprehensive utilization of preferable waste lithium iron phosphate material with larger economic benefit.
CN207628567 | Device for sorting and recycling waste lithium ion battery after being broken | General LiB | JIANGSU HUAHONG TECHNOLOGY STOCK CO., LTD. | 2017 | China | China | Utility Model | Sorting ¦ Mechanical Processing | The utility model relates to a sorting and recycling device after the broken lithium ion battery is broken. The sorting room is placed obliquely, set on a support, a feeding port is arranged at the high end, a pneumatic pressure pumping diaphragm device is connected at the bottom end, and a vibration device is arranged on the sorting room. A sieve plate is provided, and the number of sieve plates is at least one. Inside the sorting chamber, the partitions separated by the sieve plates are respectively connected to the discharge port; the air pressure pumping diaphragm device and the uppermost sieve plate are provided with partitions at the bottom. It realizes the effective combination of wind power sorting and screening sorting, simplifies the equipment complexity, and realizes simple and effective sorting. Make full use of the difference in the crushing properties of different components of lithium ion batteries to realize the classification and recycling of different particle-level components. It belongs to the physical separation method, does not involve chemicals, and does not have wastewater treatment and secondary pollution problems. The utility model combines wind separation and screening, integration, simple process and high efficiency.
CN207753130 | Waste lithium ion battery electrolysis fluid recovery unit | General LiB | BAK Battery Co | 2018 | China | China | Utility Model | Direct Recovery | The utility model discloses a waste lithium ion battery electrolysis fluid recovery unit, including 3 electrolyte dissolvents of establishhing side by side to and and consecutive solid -liquid separation ware, filter equipment, filtrate collecting device and the vacuum distillation unit of each electrolyte dissolvent, be equipped with agitating unit in the electrolyte dissolvent, its top is equipped with the feed inlet, and the bottom is equipped with the discharge gate, and its discharge gate is connected the feed inlet of solid -liquid separation ware, the discharge gate of solid -liquid separation ware links to each other with filter equipment, filter equipment's liquid outlet then links to each other with filtrate collecting device, vacuum distillation unit is connected to filtrate collecting device's liquid outlet. The utility model provides a waste lithium ion battery electrolysis fluid recovery unit utilizes organic solvent to dissolve out respectively to carry out solid -liquidseparation behind the electrolyte to the electrolyte of realization in with waste lithium ion battery and pole piece, diaphragm material separation, thus realize separately respectively by recycle'spurpose.
CN108346838 | Method for recycling positive electrode active material of lithium ion battery | General LiB | BANGTAI HONGTU (SHENZHEN) TECHNOLOGY CO., LTD. | 2018 | China | China | Invention | Direct Recovery | Disclosed is a method for recycling a positive electrode active material of a lithium ion battery. The method comprises the steps of enabling a waste lithium ion battery positive electrode active material to be mixed with an electrolyte to obtain positive electrode paste; taking the positive electrode paste and a positive electrode current collector as a positive electrode; taking a lithium source and a negative electrode current collector as a negative electrode; enabling the positive electrode and the negative electrode to be isolated by a diaphragm; enabling the positive electrode current collector and the negative electrode current collector to be connected with a load to form loop discharge by the positive electrode-diaphragm-negative electrode-load, wherein the lithium ions of the lithium source flow into the positive electrode paste from the diaphragm to supplement lithium ions to the positive electrode active material; and enabling the positive electrode active material to be separated from the positive electrode paste, so that the waste lithium ion battery positive electrode active material can be activated, and recycling and using of the waste lithium ion battery can be realized without polluting environment.
CN108808151 | Method for synchronously separating and recycling cobalt, lithium and manganese from cathode material of waste lithium ion battery | General LiB | CHANGSHU INSTITUTE OF TECHNOLOGY | 2018 | China | China | Invention | Direct Recovery | The invention discloses a method for synchronously separating and recycling cobalt, lithium and manganese from a cathode material of a waste lithium ion battery. The method comprises the following steps of firstly, uniformly dividing a sample area of an electrolytic cell into four subareas by a polyethylene grid, respectively filling the same amount of solid powder, and slowly injecting deionizedwater into the third subarea; inoculating a sulfur oxide thiobacillus solution into the second subarea, placing the electrolyte cell after inoculating for 2 to 4 days at the room temperature, connecting the electrolyte cell and a direct-current power source through a cathode and an anode, and maintaining the electrolyte cell to run for 9 to 18 days; collecting the activated carbon, cathode precipitate and cathode liquid, so as to separate and recycle the cobalt, lithium and manganese from the cathode material of the waste lithium ion battery. The method has the advantages that the recycling process is greatly simplified, the operation is simple and convenient, the feasibility is strong, the production amount of secondary pollution waste liquid and the treatment cost in the process are reduced, and the resource and energy source are certainly saved.
CN109494423 | Lithium-ion battery cathode lithium recycling apparatus | General LiB | GEM | 2018 | China | China | Invention | Direct Recovery | The invention applies to the field of lithium battery recycling and provides a lithium-ion battery cathode lithium recycling apparatus including a drying chamber, a stirring chamber and a filter pressing chamber inside from top to bottom. A cathode to be treated is subjected to electrolyte drying before separation of the cathode and active matters; filter pressing and drying are then performed to obtain a formed active material with high lithium content; the apparatus herein is suitable for batch production; the shape and size of a filter press cavity can be set according to dimensional needs;the subsequent recycling operation has the sole need for electrolytically reducing the cathode so as to conveniently recycle metallic lithium; recycling efficiency of waste lithium-ion battery metallic lithium is evidently improved.
CN209434289 | Device for automatically recovering waste liquid in lithium battery liquid injection pump | General LiB | HENAN HAIHONG TECHNOLOGY CO., LTD. | 2018 | China | China | Utility Model | Direct Recovery | The utility model belongs to the field of lithium ion battery manufacturing equipment. The utility model relates to a device, in particular to a device for automatically recycling waste liquid in a lithium battery injection pump. The device consists of a recycling liquid storage tank, a special electrolyte tank, an electrolyte buffer tank, an electric liquid injection pump, a pipeline and a pneumatic valve, the recycling liquid storage tank is connected with a waste liquid outlet of the electric liquid injection pump through a pipeline A; an outlet of the electrolyte buffer tank is connected with an inlet of the electric liquid injection pump through a pipeline B; the special electrolyte tank is connected with the electrolyte buffer tank through a pipeline C; according to the device, an automatic control device is provided for waste liquid recovery of the electric liquid injection pump, the phenomenon that electrolyte in a conventional recovery device is directly scrapped is eradicated, continuous cyclic recovery is effectively utilized, the waste phenomenon of the electrolyte is avoided, and environmental pollution caused by poor treatment of the waste electrolyte is also maintained.
CN108574124 | Lithium ion battery recycling method and lithium ion batteries prepared by same | General LiB | JIANGSU ADVANCED ELECTRONIC TECHNOLOGY CO., LTD. | 2018 | China | China | Invention | Direct Recovery | The invention relates to a lithium ion battery recycling method and lithium ion batteries prepared by the same. The lithium ion battery recycling method includes the steps of discharging recycled lithium ion batteries to minimum-standard voltage, removing electrolyte by opening electrolyte inlets and outlets of the lithium ion batteries, filling the lithium ion batteries with solvent or supercutical fluid, and extracting; discharging extract liquor, drying in vacuum ( with vacuum degree not greater than 0.02MPa) at the temperature of 25-90 DEG C; turning off a discharge valve, filling fresh electrolyte from a filling valve, turning off the the filling valve and packaging the lithium ion batteries; standing at the temperature of 24-45 DEG C for 24-96 hours until cores of the batteries are soaked by the electrolyte completely; performing charge and discharge for one to three times to activate the lithium ion batteries; optionally performing vacuum pumping to remove gas possibly generatedin the process of activating the lithium ion batteries, and carrying out secondary package to obtain the lithium ion batteries can be used again. The recycling method achieves recovering of lithium ion battery capacity and prolonging of service lives of the lithium ion batteries.
CN209730092 | Battery electrolyte recovery device | General LiB | SHENZHEN INSTITUTES OF ADVANCED TECHNOLOGY, CHINESE ACADEMY OF SCIENCES | 2018 | China | China | Utility Model | Direct Recovery | The utility model relates to a battery electrolyte recovery device. The waste lithium ion battery electrolyte recovery device comprises a closed cover, an electrolyte liquid collector, an exhaust fan,a breather pipe, a solvent tank, an evaporation tank and a condenser, a material transition cabin is arranged in the closed cover, and the electrolyte liquid collector is arranged in the closed coverand connected with the solvent tank through a conveying pump; one end of the exhaust fan is connected with the enclosed hood through a vent pipe, and the other end is connected with the solvent tank through a pipeline; wherein the solvent tank is connected with the evaporation tank through the delivery pump, the evaporation tank is connected with the first condenser and the second condenser, thefirst condenser is connected with the solvent tank, the second condenser is connected with the recovery tank, a first valve is arranged above the first condenser, and a second valve is arranged abovethe second condenser; and a battery mechanical disassembling device is arranged in the sealing cover. The device is simple in structure, high in recovery efficiency and less in pollution.
CN109088118 | A lithium ion battery discharging device and method | General LiB | SICHUAN ENERGY INTERNET RESEARCH INSTITUTE, TSINGHUA UNIVERSITY | 2018 | China | China | Invention | Direct Recovery | An embodiment of the invention provides a lithium ion battery discharging device and a method thereof, wherein the lithium ion battery discharging device comprises a discharging tank and a refrigerating device. The discharging tank is used for accommodating an electrolyte solution for discharging a lithium ion battery immersed therein. The refrigerating device is used for cooling the electrolyte solution in the discharge tank during the discharge process. By cooling the electrolyte solution in the discharge tank in the discharge process of the refrigerating device, the problem that the temperature of the electrolyte solution is too high and the discharge of the lithium ion battery is slow due to a large amount of heat generated in the discharge process in the related art is solved, and theefficiency of the lithium ion battery recovery and utilization process is improved.
CN108134153 | Treatment method of waste lithium-ion batteries | General LiB | TELE BATTERY RECYCLE CO.,LTD. | 2018 | China | China | Invention | Direct Recovery | The invention belongs to the technical field of waste recycling and particularly relates to a treatment method of waste lithium-ion batteries. The method comprises the following steps: discharging through saline water, spraying alkali liquor and crushing, dissolving through electrolyte and filtering, carrying out plate-and-frame pressure filtration of filtrate obtained by filtering, drying and separating filter residues obtained by filtering according to specific gravity. Through the treatment method, the waste lithium-ion batteries can be directly crushed under the condition that the alkali liquor is sprayed to the waste lithium-ion batteries; the consumption of the time and the energy for disassembling through classification are reduced; meanwhile, multiple high-purity metals can be simultaneously separated finally; the purity of the metals can reach up to 98%; the treatment capacity per hour is 1.0 ton; and the treatment method is applicable to industrial batch treatment.
WO2019102765 | METHOD FOR TREATING LITHIUM ION BATTERY WASTE | General LiB | Sumitomo Metal Mining Co | 2018 | WIPO | Rest of the World | Invention | Direct Recovery | Provided is a treatment method whereby it becomes possible to recovery copper, nickel and cobalt, which are valuable metals, contained in a lithium ion battery waste and to separate copper, nickel and cobalt from one another effectively. A method for treating a lithium ion battery waste according to the present invention includes: an alloy production step S1 of introducing the lithium ion battery waste into a furnace and then melting the lithium ion battery waste by heating, thereby producing an alloy containing copper, nickel and cobalt; and an electrolytic purification step S2 of subjecting the alloy to such an electrolytic treatment that the alloy is charged as an anode into a sulfuric acid solution and then electricity is conducted between the anode and a cathode to electrodeposit copper contained in the alloy onto the cathode, thereby separating nickel and cobalt from each other.
WO2018187731 | LITHIUM-ION BATTERY RECYCLING PROCESSES AND SYSTEMS | General LiB | VIRGINIA TECH INTELLECTUAL PROPERTIES INC. | 2018 | WIPO | Rest of the World | Invention | Direct Recovery | Re-lithiation methods and systems are disclosed. Example re-lithiation methods include separating lithium depleted active cathode material from a cathode and introducing lithium containing materials. Also disclosed are re-lithiation electrochemical flow systems utilizing voltage potential to re-lithiate a lithium depleted active cathode material from a reservoir of lithium containing material.
CN108682914 | Method for recycling and treating waste and old lithium ion battery electrolyte | General LiB | HUIZHOU EVE ENERGY CO., LTD. | 2018 | China | China | Invention | Direct Recovery ¦ Hydrometallurgical Processing | The invention provides a method for recycling and treating waste and old lithium ion battery electrolyte. The method comprises the following steps: performing an electrolyte extraction operation for the waste and old lithium ion batteries in order to obtain an electrolyte; mixing the electrolyte and a dilute sulfuric acid solution, and performing an atmospheric pressure azeotropic distillation operation in order to collect the a concentrate and mixed gas; performing a condensation operation and a purification operation of the mixed gas in order to obtain a hydrogen fluoride solution; adding acalcium-containing agent into the concentrate, aging and precipitating a mixed solid of Ca(H2PO4)2 and CaSO4, and collecting lithium-rich mother liquor. The method for recycling and treating waste and old lithium ion battery electrolyte can be used for obtaining a hydrogen fluoride solution, a mixed solid and a lithium-rich mother liquor, and the hydrogen fluoride solution can be used for engraving glass, cleaning residual sand on the casting, controlling fermentation, electropolishing, etc.; the mixed solid can be used for chemical fertilizer and the like; the lithium-rich mother liquor can be used for producing lithium salt or electrolyte, and the like, greatly improving the recovery rate of lithium-ion battery electrolyte and the utilization value of by-products.
CN208539058 | Convenient lithium ion battery recovery unit who dismantles | General LiB | JIANGXI NAILI TECHNOLOGY CO., LTD. | 2018 | China | China | Utility Model | Dismantling | The utility model discloses a convenient lithium ion battery recovery unit who dismantles, including the extrusion chamber, the water inlet has been seted up to the top symmetry in extrusion chamber,the below of connecting rod is provided with collects the chamber, the inside of collecting the chamber is provided with the push pedal, the bottom of collecting the chamber is connected with the second export, the bottom of second export is connected with the water storage box, the inside of water storage box is provided with draws stream block, the outer surface mounting in extrusion chamber hasthe observation window, the outer surface mounting who collects the chamber has chamber door. This convenient lithium ion battery recovery unit who dismantles can poke lithium ion battery through theextrusion of extrusion piece, makes its inside electrolyte flow out, and the light micro rotation through first separation blade can open electrolyte and lithium ion battery branch afterwards, and sprays water through the water jet and to wash out at the inside electrolyte of device remaining, and the while can also be diluted electrolyte to whole device is most to be connected convenient to detach through the block structure.
CN109346790 | Controllable discharging and safe and automatic disassembling method for waste hard-shelled lithium-ion power battery | General LiB | WANG ZHIQIANG | 2018 | China | China | Invention | Dismantling | The invention belongs to the technical field of recycling of lithium-ion batteries, and particularly relates to a controllable discharging and safe and automatic disassembling method for a waste hard-shelled lithium-ion power battery. The method comprises the following steps: S1, discharging the waste hard-shelled lithium-ion power battery; S2, placing the discharged battery in step S1 in automatic battery disassembling equipment and then disassembling the battery; and S3, classifying and recycling the materials disassembled in step S2. The battery can be rapidly disassembled by the automaticbattery disassembling equipment used in the method, the disassembling efficiency is high, during cutting of the power battery, a cut position is cooled by liquid nitrogen, spontaneous combustion of the battery due to over-high temperature during cutting is avoided, explosion of the battery is also avoided, battery cutting operation is carried out in a box, thus, personal safety of a disassembling worker is benefited, and by a gas filtering mechanism, the circumstance that the environment is polluted by waste gas generated during disassembling is avoided.
CN108306071 | Recovery technology of anode material of waste lithium ion battery | General LiB | BAK Battery Co | 2018 | China | China | Invention | Dismantling ¦ Hydrometallurgical Processing | The invention discloses a recovery technology of an anode material of a waste lithium ion battery. The technology comprises the following steps of: S01: disassembling and slitting the waste lithium ion battery and performing high-temperature treatment in a tube furnace, S02: soaking the anode material obtained in acid dissolution liquid for dissolution and filtration to form filtrate, S03: performing counter-current cascade extraction on the filtrate with D2EHPA (di(2-ethylhexyl)phosphoric acid), and S04: adding a manganese source into extraction raffinate in S03 according to a set precursor element proportion, adjusting raw material composition according to a designed precursor element proportion of the anode material, adding an aqueous solution of ammonia into raw materials, putting theaqueous solution of ammonia and the raw materials in a coprecipitation reaction kettle, adding a sodium hydroxide solution, regulating a pH (potential of hydrogen) to 10-12, and performing filtrationand precipitate washing after reaction for 8-24h to form a precipitate of the anode material. The comprehensive recovery technology of the anode material of the waste lithium ion battery is particularly used for recovery of the nickel-cobalt-manganese anode material, achieves complete recycling of the anode material and an anode current collector, and achieves the purpose of the large-scale recovery of the anode material of the waste lithium ion battery.
CN108470951 | Method for recycling valuable metal in waste nickel-cobalt-manganese ternary lithium-ion battery | Ternary LIB | CENTRAL SOUTH UNIVERSITY | 2018 | China | China | Invention | Dismantling ¦ Hydrometallurgical Processing | The invention belongs to the field of recycling of valuable materials of waste lithium-ion batteries and particularly discloses a method for efficiently cleaning and recycling valuable metal in a waste ternary lithium-ion battery. The method comprises the following steps that (1) the waste ternary LNCM lithium-ion battery is subjected to short-circuit discharging, disassembly, stripping through abinding agent and smashing screening to obtain an electrode active material; the electrode active material is subjected to reduction-acid leaching, and solid-liquid separation is conducted to obtain acarbon material and an acid leachate containing Li+, Ni2+, Co2+, Mn2+, Fe3+, Al3+ and Cu2+; (2) the pH of the acid leachate is regulated and controlled within 3-5, and Fe3+ and Al3+ in the acid leachate are precipitated; then through solid-liquid separation, impurity-removal filtrate with Li+, Ni2+, Co2+ and Mn2+ is obtained; (3) the pH of the impurity-removal filtrate is adjusted to 1-6, then the filtrate is used as an electrolyte and subjected to rotational flow electrolysis, Cu/Co-Ni alloy composite film is collected at a negative electrode, and MnO2 is collected at a positive electrode. According to the method, a rotational flow electrolysis mode is innovatively adopted, and effective components in the leachate is efficiently recycled.
CN108232351 | Comprehensive recovery method for abandoned ternary lithium ion power battery | Ternary LIB | CHANGSHA UNIVERSITY OF SCIENCE & TECHNOLOGY | 2018 | China | China | Invention | Dismantling ¦ Hydrometallurgical Processing | The invention discloses a comprehensive recovery method for an abandoned ternary lithium ion power battery. The comprehensive recovery method for the abandoned ternary lithium ion power battery comprises the following steps: discharging the abandoned ternary lithium ion power battery; disassembling, dipping in NaOH solution, carrying out ultrasonic treatment, sieving, washing, drying and carryingout ball milling to obtain valuable metal reclaimed materials; adopting gluconic acid and hydrochloric acid for leaching, and adding hydrogen peroxide as reductant; adding sodium sulphide solution into leachate, and introducing hydrogen sulfide gas for removing copper; carrying out extraction on the solution of which the copper is removed to recover Co; recovering Ni from raffinate; and distillingto recover Li. Meanwhile, Cu, Al and graphite are recovered. The method has the advantages of low cost, simpleness and high valuable metal recovery rate.
CN108288738 | Method for recycling lithium ion battery electrolyte by adopting supercritical carbon dioxide fluid | General LiB | CHANGZHOU UNIVERSITY | 2018 | China | China | Invention | Dismantling ¦ Hydrometallurgical Processing | The invention provides a method for recycling lithium ion battery electrolyte by adopting supercritical carbon dioxide fluid. After waste lithium ion batteries are fully discharged, the batteries are disassembled, electrolyte, current collector with anode and cathode materials and diaphragm are all transferred in a supercritical extraction device, ethyl butyl ketone is taken as entrainer, the temperature, pressure, extraction time and flow of the supercritical carbon dioxide fluid are adjusted, the extraction for organic solvent is performed, and thereby the separation of the organic solvent and electrolyte salt is achieved. According to the method, the whole process is simple and easy in operation, the extraction and separation speed are high, and the tedious subsequent treatment is not needed.
CN108808156 | Recovery method of electrolyte in waste lithium ion battery | General LiB | GUANGXI NORMAL UNIVERSITY | 2018 | China | China | Invention | Dismantling ¦ Hydrometallurgical Processing | The invention discloses a recovery method of electrolyte in a waste lithium ion battery. The method comprises the following steps: (1), putting the waste lithium ion battery into a closed discharge pool, adding water for soaking, and collecting gas produced during soaking, so as to perform condensation; separating solid from liquid after soaking, so as to obtain a discharged battery and a solutioncontaining electrolyte; (2), drying the discharged battery, collecting and condensing gas produced during drying; (3), dismantling the dried battery, and condensing gas produced during dismantling; separately collecting a casing, a diaphragm, a positive plate and a negative plate after dismantling is accomplished; (4), feeding liquid formed through condensation and the solution containing the electrolyte into a solvent separating unit, adding water, and ensuring that liquid in the upper layer is an organic solvent after the solution is layered; feeding liquid in the lower layer to a precipitation process to perform precipitation, so as to obtain a lithium-contained solution and calcium fluoride. The method can effectively recover electrolyte in the battery and is low in energy consumption.
CN109119714 | A method for separating and recovering a positive electrode active material from a lithium ion battery | General LiB | GUANGXI NORMAL UNIVERSITY | 2018 | China | China | Invention | Dismantling ¦ Hydrometallurgical Processing | The invention discloses a method for separating and recovering a positive electrode active material in a lithium ion battery, which comprises the following steps: (1) after discharging a waste lithiumion battery, disassembling the discharged waste lithium ion battery, and collecting a positive electrode sheet; 2) pulverize that positive electrode sheet and sieving to obtain aluminum foil particleand black powder; 3) uniformly mix that black powder and the polar solvent, and react under the condition of heating or no heating to obtain a mixed slurry; 4) carry out magnetic separation on that mixed slurry to respectively obtain a magnetic slurry and a non-magnetic slurry; 5) recover that solvent of the magnetic slurry to obtain a positive electrode active material; (6) returning the non-magnetic slurry to the step (3) for use in place of the polar solvent, and after at least one recycling, recovering the solvent to obtain a mixture of the binder and the conductive carbon black. The method of the invention solves the problem of difficult filtration in the positive electrode material recovery process caused by the existence of the binder, and also enables the binder and the polar solvent for dissolving the binder to be recycled.
CN108285980 | Method for recycling metal in lithium ion battery through inorganic acid leaching-bioleaching collaboration | General LiB | JIANGSU UNIVERSITY OF TECHNOLOGY | 2018 | China | China | Invention | Dismantling ¦ Hydrometallurgical Processing | The invention belongs to the technical field of waste battery metal recovery treatment, and relates to a method for recycling metal in a lithium ion battery through inorganic acid leaching-bioleachingcollaboration. The method includes the steps that (1) domestication of thiobacillus ferrooxidans is conducted; (2) battery disassembling is performed; (3) acid leaching is carried out, inorganic acidis thrown into mixed electrode material powder, a solution containing heavy metal and electrode powder is obtained, and the final pH of a reaction system is 1.8-2.5; and (4) bioleaching is performed,a culture solution is added into the solution, the domesticated thiobacillus ferrooxidans are further added, the mixed solution is precipitated and separated after reacting is completed, the mixed solution obtained through separation is centrifuged, and the centrifuged solution containing the heavy metal is subjected to heavy metal recovery. According to the method for recycling the metal in thelithium ion battery through inorganic acid leaching-bioleaching collaboration, inorganic acid leaching and bioleaching are combined, the using amount of acid is small, the metal leaching rate is high,the advantage of being moderate in bioleaching reaction condition is given into play, and environmental protection and safety are achieved.
CN109004306 | An efficient recovery method of waste ternary polymer lithium ion power battery material | Ternary LIB | ZHEJIANG CHANGXING ZHONGE NEW ENERGY MATERIAL TECHNOLOGY RESEARCH INSTITUTE CO., LTD. | 2018 | China | China | Invention | Dismantling ¦ Hydrometallurgical Processing | The invention discloses an efficient recovery method of a waste ternary polymer lithium ion power battery material, and the method comprises the following steps: 1, first discharging the waste ternary polymer lithium ion power battery; 2, physically disassembling the battery to obtain battery units, and stripping current collector Cu by a microbial alkaline leaching method; 3, stripping a positive electrode and a negative electrode from each other by a microbial acid leaching method; 4, adding the stripped positive electrode sheet into acetone for constant temperature treatment, then performing suction filtering with a suction filtering funnel, drying, and screening with a yarn sieve to obtain the positive electrode material; and 5, pulverizing the stripped negative electrode sheet and passing through a sieve with 40 to 60 meshes, then adding to acetone for constant temperature treatment, performing suction filtering with the suction filtering funnel, and drying at 100 DEG C to obtaina carbon negative electrode material. The addition of alkali-resistant microorganism can improve a production effect, and addition of acid-resistant microorganism can effectively improve the dissolution effects of various heavy metals such as copper, chromium, manganese, cobalt, nickel and the like in the acid, so that the positive and negative electrode materials recovered subsequently are safer.
CN108281730 | Method for recovering metal elements from waste and old ternary lithium-ion battery | Ternary LIB | ZHEJIANG FOREVER NEW ENERGY TECHNOLOGY CO., LTD. | 2018 | China | China | Invention | Dismantling ¦ Hydrometallurgical Processing | The invention relates to a method for recycling metal elements in waste ternary lithium ion power batteries, and belongs to the technical field of waste battery recycling. In order to solve the problem of low recovery rate of existing metal elements, a method for recovering metal elements in used ternary lithium-ion power batteries is provided. The method includes disassembling used ternary lithium-ion power batteries and collecting positive materials of the batteries Powder; the positive electrode material powder is pretreated with a mixed solution containing biological organic acids and biological flavonoids, filtered, and the filtrate is collected; the collected filtrate is subjected to selective precipitation treatment to recover at least one metal element. The invention can effectively remove and decompose the binder component in the positive electrode material, enable the metal elements to be effectively separated and eluted, realize the effect of effectively improving the dissolution rate, and ensure the subsequent recovery effect of these metal elements.
CN108832220 | Closed-type waste and old mobile phone aluminum shell battery disassembling device | General LiB | ZHONGKE (HEZE) CLEAN ENERGY RESEARCH INSTITUTE CO., LTD. | 2018 | China | China | Invention | Dismantling ¦ Mechanical Processing | The invention relates to the technical field of recovering and recycling lithium-ion batteries of waste and old mobile phones and particularly relates to a closed-type waste and old mobile phone aluminum shell battery disassembling device. The device comprises a disassembling stage and a protection cover. The disassembling stage is orderly provided with a battery feeding device, a positioning andcutting device, a cell clamping device and an electrolyte treatment device from left to right. A reserved port is arranged in the left side of the protection cover. An exhaust gas treatment device isarranged on the upper right side. The feeding device can continuously feed materials. The positioning and cutting device can cut the sides, bottom and electrode head of the aluminum shell without damaging the electrode. The cell clamping device automatically clamps the cell and places the cell into a cell storage tank so that separation of the aluminum shell and the cell is realized. The electrolyte treatment device utilizes the dilute alkali liquid to absorb the electrolyte in the cell, centrifuges to separate the cell and realizes dilute alkali liquid recycling. The exhaust gas treatment device pumps the exhaust gas out of the protection cover and the exhaust gas is absorbed by the alkali liquid, is sprayed by circulating water and then is discharged into the environment. The device is easy to operate, is safe in use, has high disassembly efficiency and does not pollute the environment.
CN108281729 | Recovery process for electrolyte for waste lithium-ion battery | General LiB | BAK Battery Co | 2018 | China | China | Invention | Dismantling ¦ Mechanical Processing | The invention discloses a recovery process for an electrolyte for a waste lithium-ion battery. The recovery process comprises the steps of (S01) drying a waste lithium battery and then disassembling the waste lithium battery; (S02) freezing disassembled positive pole piece, negative pole piece and membrane until a liquid component cannot flow and then crushing the positive pole piece, the negativepole piece and the membrane separately; (S03) putting the crushed positive pole piece, negative pole piece and membrane into an organic solvent separately, soaking and then carrying out centrifugal separation to obtain a solid component and filtrate; (S04) filtering the filtrate to obtain pure filtrate; (S05) carrying out reduced pressure distillation on the pure filtrate separately to obtain anorganic solvent and concentrated filtrate; and (S06) preparing the concentrated filtrate into an electrolyte for a new lithium battery. According to the recovery process for the electrolyte for the waste lithium-ion battery disclosed by the invention, the environmental pollution in the recovery process of the lithium-ion battery is greatly reduced, the recovery cost is reduced, the target of efficient recovery is achieved for the electrolyte in the waste lithium-ion battery, and the recovery process is especially suitable for large-scale recovery treatment.
CN109485027 | Method of recycling lithium battery cathode material lithium iron phosphate | LFP | XINJIANG JIANMU MOTORCYCLE CO., LTD. | 2018 | China | China | Invention | Dismantling ¦ Mechanical Processing | The invention discloses a method of recycling lithium battery cathode material lithium iron phosphate. The method includes the steps of allowing a waste lithium iron phosphate battery to discharge, disassembling the waste lithium iron phosphate battery to obtain a cathode, crushing the cathode, and screening; adding the crushed and screened particles into an acid liquid for soaking so that metals,such as lithium and iron, in the particles are present in a solution in ion form; soaking, and filtering to obtain solution a; adding immobilized residue into an acid solution for soaking, stirring,and filtering to obtain solution b; adding an alkaline liquid, and stirring until no solid separates out; adding an aluminum salt into the solution with the solid separated so that lithium hydroxide separates out; dissolving crude lithium hydroxide and deionized water in a mass ratio of (0.01-0.1):1, stirring well, filtering, and separating to obtain filtrate c; heating the filtrate c, concentrating, cooling, filtering, washing the separated precipitate from filtering, and drying to obtain finished lithium hydroxide. The method herein allows lithium sources to be maximally recycled when applied to the recycle of lithium battery cathode materials.
KR101999677B1 | Apparatus For Disassembling Wasted Battery And Method For Disassembling Wasted Battery | General LiB | Sungeel Hitech | 2018 | South Korea | East Asia | Invention | Dismantling ¦ Mechanical Processing | The purpose of the present invention is to provide an apparatus for disassembling waste batteries, which effectively separates outer cases and polymer cells within the outer cases by safely disassembling discarded can-type batteries, and a method of disassembling waste batteries using the same. The apparatus of the present invention includes a transfer part, a cutting part, and a discharge part. The transfer part includes a conveyor belt driven by a motor provided at one side, has waste batteries seated on the conveyor belt to be separated from one another at predetermined intervals, and moves the waste batteries to one side. The cutting part is disposed at one side of the transfer part and includes: an upper frame including a push bar which pressurizes one side of the waste batteries transferred from the transfer part to transfer the waste batteries to a cutting position, a gripper which holds both end surfaces of the waste batteries to be able to transfer the waste batteries in a vertical or horizontal direction, a plurality of cutting units which are descended to separate the outer cases of the waste batteries by cutting the both end surfaces of outer portions of the waste batteries when the waste batteries held by the gripper and transferred reach a position directly under the cutting units, direction converting units which are disposed between the plurality of cutting units to convert a proceeding direction of the waste batteries, and a push unit which transfers the polymer cells exposed by separation of the outer cases to one side; and a lower frame disposed at a lower side of the upper frame and having an inclined plate disposed to be inclined toward the center to collect the outer cases separated and dropped by the cutting units. The discharge part includes a plurality of discharge conveyors which are provided such that one ends of the plurality of discharge conveyors are disposed at a lower side of the cutting part, and the other ends of the plurality of discharge conveyors are ascended and inclined to transfer outer cases or polymer cells in one direction when the outer cases or polymer cells separated from the cutting part are seated on the plurality of discharge conveyors.
CN208835227 | Closed type waste mobile phone aluminum shell battery disassembling equipment | General LiB | ZHONGKE (HEZE) CLEAN ENERGY RESEARCH INSTITUTE CO., LTD. | 2018 | China | China | Utility Model | Dismantling ¦ Mechanical Processing | The utility model relates to the technical field of lithium ion battery recovery processing, in particular to a closed waste mobile phone aluminum shell battery disassembling device which comprises adisassembling table and a protective cover, and the disassembling table is sequentially provided with a battery feeding device, a positioning cutting device, a battery cell clamping device and an electrolyte processing device from left to right. A reserved opening is formed in the left side of the protective cover, and a waste gas treatment device is arranged on the upper right portion. The feeding device can be used for continuously feeding; the positioning cutting device cuts the side edge, the bottom edge and the electrode tip side of the aluminum shell under the condition that the electrode is not damaged; the battery cell clamping device automatically clamps the battery cell and places the battery cell in the battery cell storage tank to realize separation of the aluminum shell and the battery cell; the electrolyte treatment device adopts dilute alkali liquor to absorb electrolyte in the battery cell, then the battery cell is centrifugally separated, and the dilute alkali liquor is recycled; and the waste gas treatment device pumps the waste gas out of the protective cover, and the waste gas is discharged into the atmosphere after alkali liquor absorption and circulating waterspraying. The disassembling device is safe and convenient to operate, high in disassembling efficiency and harmless to the environment.
CN109360996 | Method for resourceful recycling of electrolyte solution of spent lithium ion battery | General LiB | Guoxuan Hi-Tech Power Energy | 2018 | China | China | Invention | Dismantling ¦ Mechanical Processing ¦ Hydrometallurgical Processing | The invention discloses a method for resourceful recycling of an electrolyte solution of a spent lithium ion battery. The spent lithium ion battery is subjected to mechanical dismantling, separation refining, solvent extracting, heating, condensing and other operation to obtain a mixed solution, and after the content of an additive and lithium salt in the solution is measured, lithium salt and anadditive are properly added to prepare a new electrolyte solution according to the new battery model and requirements. An electrolyte solution solvent is utilized for recycling the electrolyte solution and an electrolyte which are left in the spent lithium ion battery; meanwhile, through the utilization of the feature that the electrolyte solution solvent is volatile, the solvent and extracted positive and negative electrode materials are separated and subjected to standing to achieve the purpose of sufficient recycling, the purpose of recycling the electrolyte solution is achieved on the condition that pollution caused when the electrolyte solution is discharged is reduced to the greatest extent, and the preparing cost for the electrolyte solution is reduced.
CN108321452 | Method of directly recovering and utilizing cathode material of lithium iron phosphate battery | LFP | GUANGZHOU SAIYIDI NEW ENERGY TECHNOLOGY CO., LTD. | 2018 | China | China | Invention | Dismantling ¦ Mechanical Processing ¦ Pyrometallurgical Processing | The invention belongs to the technical field of power lithium-ion battery recovery and utilization, proves the recoverability of a cathode material of a lithium iron phosphate battery and discloses asimple and efficient recovery method and application thereof. The simple and efficient recovery method comprises the following steps of dismantling a cathode plate from the battery, mechanically crushing the cathode plate into flakes, putting the cathode plate flakes in a sintering furnace at a protection atmosphere, performing heat insulation for 2h at 350-450 DEG C, then simply separating aluminum foil from the cathode material, and performing refining treatment on the cathode material as the recovered cathode material. The method is simple and efficient; and the obtained material has betterstability performance and is beneficial to industrial gardient utilization on a power battery material with low cost and less pollution.
CN108285977 | Method for recycling waste lithium ion battery positive electrode material | General LiB | WUHAN UNIVERSITY OF SCIENCE AND TECHNOLOGY | 2018 | China | China | Invention | Dismantling ¦ Mechanical Processing ¦ Pyrometallurgical Processing | The invention relates to a method for recycling a waste lithium ion battery positive electrode material. According to the technical scheme, a waste lithium ion battery undergoes discharging, disassembling and crushing to obtain a positive pole piece; an organic acid solution with the concentration being 0.1-3.0 mol/L and a hydrogen peroxide solution with the concentration being 30 wt% are mixed toobtain a mixed solution, wherein the mass concentration of the hydrogen peroxide in the mixed solution is 0.5-10%; according to the solid-liquid ratio of the positive pole piece to the mixed solutionbeing 10-80 g/L, the positive pole piece is added into the mixed solution, stirring is carried out for 10-120 minutes under a water bath condition of 30-90 DEG C to obtain a mixture; the mixture is filtered to obtain filtrate containing valuable metal ions; the filtrate is baked at 50-200 DEG C for 8-24 hours, and a precursor for preparing the positive electrode material of the lithium ion battery is obtained. The method has the characteristics of being simple in process, low in energy consumption, short in process, low in reagent consumption, low in recovery cost and free of secondary pollution.
CN108281727 | Method for recycling lithium from waste lithium ion battery | General LiB | ZHEJIANG FOREVER NEW ENERGY TECHNOLOGY CO., LTD. | 2018 | China | China | Invention | Dismantling ¦ Mechanical Processing ¦ Pyrometallurgical Processing | The invention discloses a method for recycling lithium from a waste lithium ion battery. The method comprises the following steps of (1) disassembling the battery to obtain a roll core; (2) smashing the roll core to obtain a mixed material of a positive electrode, a negative electrode and a separator; (3) adding a carbon source into the mixed material, and performing high-temperature calcination to obtain lithium carbonate; (4) dissolving the high-temperature calcination product with water, and performing filtering to obtain a lithium carbonate solution; and (5) concentrating and evaporating the lithium carbonate solution to obtain a lithium carbonate solid. By the method, the battery roll core is directly processed to obtain the mixed material of the positive electrode, the negative electrode and the separator, the step of separating the positive electrode, the negative electrode and the separator is reduced, the operation step is simple, and the method is suitable for mass production; lithium ions are leached with water, the method is simple and efficient, and environmental friendliness and no pollution are achieved; lithium can be recycled by about 65%, and the recycled productis relatively good in purity; and the method is applicable to a lithium cobaltate battery, a lithium iron phosphate battery and a ternary lithium battery, also can be used for mixed processing of several batteries, is wide in processing object and is suitable for mass production.
CN109244498 | A method for recovering and reusing waste lithium ion battery | General LiB | SHANGHAI UNIVERSITY OF ELECTRIC POWER | 2018 | China | China | Invention | Dismantling ¦ Other Processes | The invention relates to a method for recovering and reusing waste lithium ion batteries, comprising the following steps: (1) placing the waste lithium ion batteries in an airtight box for disassembling to obtain an active positive electrode sheet; 2, collectING that active positive electrode sheet, and cleaning the active positive electrode sheet with deionize water and ethanol; (3) drying and recycling the washed materials; (4) at room temperature, adding appropriate amount of dried material into o-phenylphenol solution, and then adding a certain amount of potassium persulfate complex salt to generate SO4-. to oxidize and degrade o-phenylphenol. Compared with the prior art, the invention has the advantages of short aging time and simple operation, on the one hand, the problem of environmental pollution caused by waste lithium ion battery and secondary pollution caused by metal extraction is solved; On the other hand, it is used in the treatment of refractory sewage, which saves the cost of treatment and creates environmental benefits.
CN109103536 | A method and a device for recovering and regenerating ternary cathode material of waste lithium batteries | Ternary LIB | XI'AN HONGJUN RUIZE NEW MATERIAL TECHNOLOGY CO., LTD. | 2018 | China | China | Invention | Dismantling ¦ Other Processes | The invention relates to a method and a device for recovering and regenerating ternary cathode material of waste lithium batteries, belonging to the technical field of resource recycling. At first, after a waste ternary lithium battery is safely discharged, the positive electrode active material is obtained by disassembling and removing the shell under the atmosphere of protective gas, and after aseries of pretreatments, the obtained positive electrode material enters a supercritical extraction device, and the extraction pressure is adjusted to be 20-30Mpa, extraction temperature to 40-50 DEGC and extraction time to 60-90 min, and the final product of the cathode material is obtained. The advantages of the invention are simple process, high recovery efficiency and high recovery purity; the waste ternary lithium ion battery is innocuously and efficiently recovered by supercritical fluid extraction without any impurities, which effectively solves the shortcomings of complex process, high investment cost and high recovery cost in the past, and avoids secondary pollution to the environment in the recovery process, and is suitable for large-scale industrial production.
JP2018190611 | Method For Processing Lithium Ion Battery | General LiB | Apan Metals & Chem Co Ltd; Honda Motor Co Ltd | 2018 | Japan | East Asia | Invention | Dismantling ¦ Other Processes | PROBLEM TO BE SOLVED: To provide a processing method which enables the suppression of corrosion attributed to an electrolyte in a process for recycling a lithium ion battery. SOLUTION: A method for processing a lithium ion battery having an electrode body and an electrolyte containing F which are encased in a battery case, provided that the electrode body has a positive electrode including, as a positive electrode active material, a lithium transition metal composite oxide including Ni and/or Co, comprises the steps of: rinsing the inside of the battery case with a cleaning liquid containing a mixed solvent of a first solvent having a relative dielectric constant of 30 or more and a second solvent having a viscosity of 0.8 mPa s or less at 25°C; and subsequently to the rinsing step, disassembling the lithium ion battery, picking out the electrode body and retrieving the positive electrode.
CN108767354 | Method for recovering valuable metals from positive electrode material of waste lithium ion battery | General LiB | CENTRAL SOUTH UNIVERSITY | 2018 | China | China | Invention | Dismantling ¦ Pyrometallurgical Processing | The invention provides a simple, efficient and environment-friendly method for recovering valuable metals from a positive electrode material of a waste lithium ion battery; the method comprises the following steps of performing discharging of a salt solution; performing disassembling to separate a positive plate; performing smashing on the positive plate to separate a positive electrode material and an aluminum foil; performing mixed low-temperature roasting on the positive electrode material and a roasting agent ammonium sulfate and/or ammonium bisulfate; performing leaching on the roasted material and separating to obtain carbon and a lixivium; adding a precipitant into the lixivium, and regulating the pH value by using NH<3>-containing flue gas, performing deposition on other metals except Li, and carrying out solid-liquid separation; regulating the pH value of a filtrate by using the NH3-containing flue gas, adding ammonium carbonate or ammonium bicarbonate or pumping CO<2> gas, and carrying out lithium precipitation to obtain a lithium carbonate product. The preparation process is simple, the process conditions are mild, the time required by the process is short, a large amount of acid and alkali do not need to be consumed, and the cost is low; and in addition, recovery of the valuable metals and carbon from the positive electrode material can be effectively realized, themethod is green and environment-friendly, and a large amount of solid waste and wastewater cannot be generated.
CN109037722 | Method for recovering lithium in waste lithium titanate series lithium ion battery negative plate | General LiB | KEYKING GROUP | 2018 | China | China | Invention | Dismantling ¦ Pyrometallurgical Processing | A method for recovering lithium in the negative electrode of a waste lithium titanate-based lithium ion battery includes the following steps: step one, fully charge the waste lithium titanate-based lithium ion battery; step two, disassemble the fully charged battery to obtain a negative electrode Sheet, positive electrode sheet, separator and battery case; step three, the negative electrode sheet is placed at 150-550 ℃ for heat treatment; step four, the heat-treated negative electrode sheet is added according to the solid-liquid ratio of 1:10‑1:3 Water, stirring for 0.5‑4h to obtain a solid-liquid mixture; Step 5: Use a 20‑80 mesh vibrating screen to filter the solid-liquid mixture obtained in Step 4 to obtain an aqueous solution of aluminum metal and lithium titanate powder; Step 6 and Step 5 Sulfuric acid or hydrochloric acid is added to the obtained aqueous solution of lithium titanate powder and continuously stirred to adjust the pH of the solution to 1.0-2.0, and then filtered to obtain a titanium-containing filter residue and a solution of a lithium-containing compound, the lithium compound being lithium sulfate And lithium chloride. The method has high recovery rate, can be mass-produced, and has extremely broad application prospects.
CN109687051 | Method for recovering anode material of waste lithium ion battery | General LiB | YUNNAN YUXI HUILONG TECHNOLOGY CO., LTD. | 2018 | China | China | Invention | Dismantling ¦ Pyrometallurgical Processing ¦ Material Regeneration | The invention discloses a method for recovering an anode material of a waste lithium ion battery, and relates to the technical field of battery anode materials. The method comprises disassembling a waste lithium ion battery cell to obtain an anode piece; placing the anode piece in a liquid nitrogen freezing crusher for crushing, adopting an organic solvent NMP for immersion, stirring and conducting ultrasonic treatment to make an anode active substance break away from a current collector; drying the anode active material and calcining the substance in a muffle furnace at high temperature, and grinding a sample after calcination; dissolving, recycling and grinding a treated sample material with organic acid and a hydrogen peroxide system, and conducting sedimentation to obtain a recycled anode material precursor; adding a lithium source into the anode material precursor for mixed calcinations to obtain a recycled ternary anode material. According to the method, the defects of the existing recycling method are eliminated, regenerative valuable resources can be recycled to protect the environment, and the method has the advantages of low cost, simple process and easy industrial development.
CN109536713 | Method for separating waste lithium ion battery positive electrode active substance from aluminum foil through ionic liquid | General LiB | CHANGCHUN INSTITUTE OF APPLIED CHEMISTRY, CHINESE ACADEMY OF SCIENCES | 2018 | China | China | Invention | Dismantling ¦ Sorting ¦ Mechanical Processing | The invention belongs to the technical field of secondary resource recycling and relates to a method for separating a waste lithium ion battery positive electrode active substance from aluminum foil through ionic liquid. The method includes the steps that waste lithium ion battery positive electrode sheets after being disassembled and sorted are placed into the ionic liquid, and ultrasonic oscillating and standing are performed under normal temperature; aluminum foil sheets are taken out, and the ionic liquid and black solid powder are separated due to filtering; the ionic liquid is subjectedto purifying drying treatment, and the ionic liquid capable of being cyclically used is obtained; and the black solid powder is dried, and raw materials capable of recycling the cobalt, nickel, manganese and lithium metal elements in an extracting process are obtained. According to the method, the positive electrode active substance is separated from the aluminum foil by adopting the ultrasonic reinforced ionic liquid; due to the cavitation effect of ultrasonic waves, the penetrating power of the ionic liquid is increased, and the separating efficiency of the positive electrode active substance and the aluminum foil is greatly improved; and the beneficial effects that time is short, temperature is low, the technological process is simple, and control and amplifying are easy are achieved, and the potential application value is achieved.
CN109346789 | Recycling process of lithium iron phosphate anode material and regenerated anode material | LFP | ELECTRIC POWER RESEARCH INSTITUTE OF STATE GRID HENAN ELECTRIC POWER COMPANY; BEIJING YUNWAI NEW ENERGY TECHNOLOGY CO., LTD.; HENAN ENPAI HIGH-TECH GROUP CO., LTD.; STATE GRID CORPORATION OF CHINA | 2018 | China | China | Invention | Dismantling ¦ Sorting ¦ Mechanical Processing | The invention relates to a recycling process of a lithium iron phosphate anode material. The process comprises the following steps: dismantling a shell of a battery pack and disconnecting a bus control opening of the battery pack; sufficiently discharging an insufficiently discharged power battery; performing insulation packaging on a conductive interface of a power battery pack; dismantling a battery management system; dismantling a shell of a battery module, dismantling conduction and connection components between the battery packs, and dismantling structure fixtures of the battery packs; separating a lithium iron phosphate battery anode material from monomer battery cells; after the lithium iron phosphate battery anode material is processed, adding a lithium source, an iron source, a titanium source, a phosphorus source and a carbon source to obtain a precursor; adding a solvent medium into the precursor and carrying out uniform mixing to obtain an intermediate; under an inert atmosphere, calcining the intermediate to produce the regenerated lithium iron phosphate anode material. The prepared regenerated anode material is used as an anode active material in lithium ion batteries, and has excellent electrochemical activity and cycle stability.
CN108987841 | A method for recovering valuable metals from spent lithium ion batteries | General LiB | Brunp | 2018 | China | China | Invention | Hydrometallurgical Processing | The invention belongs to the field of lithium ion battery regeneration and discloses a method for recovering valuable metal from waste lithium ion batteries. A low acid residue is obtain by leaching that positive electrode power of the waste battery through a low acid solution under atmospheric pressure; Then the low acid residue is leached with high acid solution and high pressure to realize therecovery of valuable metals. A method for recover valuable metal from waste lithium ion battery by two-stage acid leaching originally adopt by that invention can completely leach out impurity metal inpositive electrode powder, and the obtained carbon negative electrode power can obtain graphite powder with better performance after regeneration treatment, thereby realizing the recycling and high-value utilization of the carbon negative electrode powder. The present invention solves the environmental risks caused by the low purity and low use value of the carbon negative electrode powder obtained by the conventional method, which can only be used as fuel and contains heavy metal impurities. The method of the invention improves the metal recovery rate, shortens the leaching time, reduces themetal residue, improves the economic benefit and reduces the environmental risk, is convenient to operate and is suitable for industrial production.
CN109439907 | Method for removing iron and aluminum from pickle liquor in waste lithium ion battery recovering process | General LiB | Brunp | 2018 | China | China | Invention | Hydrometallurgical Processing | The invention belongs to the technical field of wet metallurgy solution purification and discloses a method for removing iron and aluminum from pickle liquor in the waste lithium ion battery recovering process. The preparation method comprises the following steps that 1, an oxidizing agent is added into the pickle liquor to carry out pre-oxidization treatment; 2, at least one of an alkali metal salt solution, an ammonium salt solution and water is utilized as a reaction base solution, heating is carried out, and the pH of the reaction base solution is adjusted to be 3.6-4.1; 3, the pickle liquor subjected to pre-oxidization treatment in the step 3 is added to the reaction base solution, alkali liquor is added in a stirred manner, the addition speed of the alkali liquor is controlled to keep the system pH, aging and filtering are carried out, and filter liquor and iron and aluminum slag are obtained; and 4, alkali is added to the filter liquor to adjust the pH to 4.5-5.0, aging and filtering are carried out, and purification liquid and aluminum slag are obtained. According to the preparation method, the inverted-order charging method is adopted, the slag amount is reduced remarkably, the reaction condition is simple and easy to control, reaction is fast, the iron and aluminum removing efficiency is high, and the method is applicable to various acid solutions containing iron andaluminum and meanwhile capable of iron and aluminum.
CN108285156 | Method for extracting high-purity lithium carbonate or lithium hydroxide from lithium phosphate-containing waste residues | LFP | CENTRAL SOUTH UNIVERSITY | 2018 | China | China | Invention | Hydrometallurgical Processing | The invention relates to a method for extracting high-purity lithium carbonate or lithium hydroxide from lithium phosphate-containing waste residues and belongs to the technical field of recycling of lithium ion battery materials and resources. The method for extracting the high-purity lithium carbonate or lithium hydroxide from the lithium phosphate-containing waste residues, provided by the invention, has the benefits that the emphasis is on acid leaching treatment performed on the lithium phosphate-containing waste residues, a phosphate radical is selectively removed from the lithium phosphate-containing waste residues through a phosphorus removal agent so as not to cause lithium loss, and finally, a solution after phosphorus removal is deeply purified to remove heavy metals and other impurities and then is subjected to lithium deposition, so that the high-purity lithium carbonate or the lithium hydroxide is obtained. Therefore, the purpose of the efficient value-added utilization of the lithium phosphate-containing waste residues is achieved.
CN108390120 | Method for selectively recycling lithium in waste lithium ion battery positive electrode material | General LiB | INSTITUTE OF PROCESS ENGINEERING, CHINESE ACADEMY OF SCIENCES | 2018 | China | China | Invention | Hydrometallurgical Processing | The invention provides a method for selectively recycling lithium in a waste lithium ion battery positive electrode material. The method comprises the following steps: (1) adding an oxidant into the waste lithium ion battery positive electrode material and carrying out oxidization reaction; converting lithium into water-soluble lithium salt through an auxiliary agent; (2) leaching the water-soluble lithium salt obtained by step (1) in water or an acidic solution and filtering to obtain a lithium-enriched solution and leached residues. The method provided by the invention has a simple flow anda clean process and the recycling rate of the lithium can reach 95 percent or above.
CN108504865 | Method for intensifying leaching of active matter in positive electrode of waste lithium ion battery | General LiB | INSTITUTE OF PROCESS ENGINEERING, CHINESE ACADEMY OF SCIENCES | 2018 | China | China | Invention | Hydrometallurgical Processing | The invention relates to a method for intensifying leaching of an active matter in a positive electrode of a waste lithium ion battery. The method comprises the step: leaching the active matter in thepositive electrode of the waste lithium ion battery by utilizing a leaching agent and a reducing agent, wherein the leaching agent is acid, and the reducing agent is chlorine salt or a chlorine-containing solution. According to the method disclosed by the invention, the chlorine salt or the chlorine-containing solution is used as the reducing agent for recycling the active matter in the positive electrode of the waste lithium ion battery, various problems appearing in a treating process of an existing reducing agent are overcome, the leaching efficiency of valuable metal is 95 percent or above, the reducing agent can be cyclically regenerated, the recovery rate is up to 98 percent or above, the reducing agent is recycled while the problem of chlorine gas treatment is solved, the used reducing agent can be obtained from industrial waste salt and wastewater, and the method is a leaching intensifying new method with high leaching index, environment friendliness and low cost and is suitable for industrial application.
CN108808147 | Method for recovering manganese from waste lithium ion battery | General LiB | JINCHUAN GROUP CO., LTD. | 2018 | China | China | Invention | Hydrometallurgical Processing | The invention discloses a method for recovering manganese from a waste lithium ion battery, aims at solving the problems that the processes in the prior art are complex, the metal element yield is low due to extracting and purifying, a large number of organic wastewater is produced and pollutes the environment, and massive production cannot be realized, and belongs to the technical field of recovery of waste batteries. The method comprises the steps of preprocessing, oxidizing and pickling, oxidizing and reducing, precipitating, filtering and washing, precipitating, oxidizing and reducing, evaporating, crystallizing, etc. According to the method, a mode of removing manganese by oxidizing through potassium permanganate is carried out, so that other impurity elements are decreased; the technical process of recovering the waste lithium battery is reduced; the purpose of recovering the manganese resource is achieved by two steps; the yield is high; the product is a manganese dioxide or manganese sulfate crystal, and the purity is high; the product can be directly put into a production system of the company or sold, so that the manganese resource is recycled; the technology is simple, and easy to carry out; requirement on equipment is few; the operation is convenient; the environment is protected; and the economic benefit and the social benefit are high.
CN109461984 | Method for recovering valuable metals in waste and old lithium-ion battery | General LiB | ZHEJIANG FOREVER NEW ENERGY TECHNOLOGY CO., LTD. | 2018 | China | China | Invention | Hydrometallurgical Processing | The invention relates to a method for recovering valuable metals in a waste and old lithium-ion battery. The method includes steps: performing alkaline leaching and acid leaching on a positive electrode material of the waste and old lithium-ion battery in sequence, and obtaining an extract containing valuable metal ions; then adsorbing the valuable metal ions in the extract by employing graphene oxide colloid sealed by a dialysis membrane, and obtaining an adsorbed graphene oxide colloid sealed by the dialysis membrane; putting the adsorbed graphene oxide colloid sealed by the dialysis membrane into an acid solution of a preset pH value, performing desorption processing at a certain temperature, and obtaining desorption liquid enriched with single valuable metal ions. According to the method, classified recovery of valuable metals including nickel, manganese and cobalt etc. in the waste and old lithium-ion battery is realized, the recovery rate is high, the recovery purity is high, andsecondary pollution is avoided in a recovery process.
JP2019160429 | Lithium Recovery Method | General LiB | Jx Nippon Mining & Metals Corp | 2018 | Japan | East Asia | Invention | Hydrometallurgical Processing | PROBLEM TO BE SOLVED: To provide a lithium recovery method capable of effectively recovering lithium from battery slag that is obtained by roasting lithium ion battery waste. SOLUTION: A lithium recovery method of the present invention is a method for recovering lithium from battery slag that is obtained by roasting lithium ion battery waste. The method includes: a leaching step of leaching the battery slag containing lithium aluminate into an acidic solution; and a neutralization step of increasing the pH of a liquid after leaching, the liquid being obtained in the leaching step, to neutralize the liquid and performing solid-liquid separation to obtain a lithium solution.
CN108767353 | Method for producing lithium-rich pure solution from waste lithium ion battery positive electrode active material | General LiB | BGRIMM TECHNOLOGY GROUP CO | 2018 | China | China | Invention | Hydrometallurgical Processing | The invention discloses a method for producing a lithium-rich pure solution from a waste lithium ion battery positive electrode active material, belongs to the technical field of waste lithium ion battery material recycling, and particularly provides a method for producing a lithium-rich pure solution from a reduced sulfuric acid leaching solution of a positive electrode active material. A high-sodium and low-lithium lithium sulfate solution obtained after the positive electrode active material is subjected to reduction leaching and leaching solution purification is subjected to lithium deposition with phosphoric acid or phosphate to obtain lithium-containing phosphate enrichment; lithium is selectively leached out from the lithium-containing phosphate enrichment by using less than a theoretically required amount of a calcium chloride solution to obtain the lithium-rich pure solution and lithium-containing phosphorus-calcium residues; and the lithium-containing pure solution is used for producing a product such as battery-grade lithium carbonate or lithium chloride through a conventional method such as deposition or crystallization, and a solution obtained after the lithium-containing phosphorus-calcium residues are subjected to sulfuric acid leaching and neutralization returns to the lithium deposition step for cyclic use. According to the method, the lithium-rich pure solution can be directly produced from the high-sodium and low-lithium solution without pre-concentration, the energy consumption and the cost are low, and the lithium recycling rate is high.
CN109055746 | Method for recovering valuable metal from high nickel lithium ion battery cathode scrap | Ternary LIB | CENTRAL SOUTH UNIVERSITY | 2018 | China | China | Invention | Hydrometallurgical Processing | The invention discloses a method for recovering valuable metal from high nickel lithium ion battery cathode scrap. Firstly, manganese and cobalt are selectively extracted from high nickel leaching solution by the solvent extraction method; then, nickel and lithium in the raffinate are further separated by the solvent extraction method; finally, the selective oxidation precipitation method is applied to the manganese and cobalt separated by extraction to precipitate manganese ions to achieve the separation of cobalt and manganese. Compared with the traditional method of sequentially separatingelements from the leaching solution, by virtue of the co-extraction characteristics and the redox property difference of the cobalt and the manganese, the method not only separates the cobalt and themanganese from nickel and lithium in one step, but also separates the cobalt and the manganese with high efficiency, and only the two elements of nickel and lithium are left in the raffinate, so thatthe system is simple and the separation effect is greatly improved. The medicament used in the method is cheap, the operation process is simple, the adverse effect of the excessive nickel component onseparation and extraction can be overcome, and the whole component recovery of nickel, cobalt, manganese and lithium resources in the high nickel lithium ion battery scrap is realized.
CN109193062 | A method for recycle that electrolyte of waste battery | General LiB | SHANXI GENFU TECHNOLOGY CO., LTD. | 2018 | China | China | Invention | Hydrometallurgical Processing | A method for recover and utilizing waste power battery electrolyte includes leaching crushed battery material with organic leaching solvent, filter after leaching to obtain clarified leaching solutionand filter residue, recovering electrolyte from crushed battery material with organic leaching solvent, recovering electrolyte from crushed battery material with organic leaching solvent, recoveringelectrolyte from crushed battery material with organic leaching solvent. Dropping an organic solvent A solution of a potassium ion compound or a metal ion compound into the leaching solution until thereaction is completed to obtain a reaction mixture; Separating an organic solvent A in the reaction mixture, and filtering to obtain a filtrate and crystals of lithium hydroxide or lithium salt; Separating the organic solvent from the filtrate to obtain potassium hexafluorophosphate or other hexafluorophosphate crystals. The invention fully considers the composition of the electrolyte and the physico-chemical characteristics of the electrolyte lithium hexafluorophosphate, by introducing the solvent leaching-lithium hexafluorophosphate conversion-rectification separation technology and the like, the recycling of electrolyte in waste batteries is realized. The technical process can realize the full recovery of electrolyte without any discharge and has the advantages of environmental protection and high efficiency.
CN109411844 | Method for separating positive pole piece from active substance of lithium ion battery | General LiB | SHANXI GENFU TECHNOLOGY CO., LTD. | 2018 | China | China | Invention | Hydrometallurgical Processing | The invention provides a method for separating a positive pole piece from an active substance of a lithium ion battery. The method comprises the steps that a positive pole piece material is conveyed into a tubular dissolver, and an organic solvent A is added for dissolving so as to obtain a first solution; the first solution is filtered to obtain a current collector and a suspension; and the suspension is filtered to obtain filtrate and powder; and staged washing is carried out on the current collector and the powder separately by adopting a solvent B so as to obtain washing liquid and a solidsubstance. According to the method provided by the invention, the organic solvent A is firstly introduced to realize soaking extraction of the positive pole piece material, then the solvent B is introduced for staged washing, so that the technical problem that in the prior art, the energy consumption is high in the drying process of a separated pole piece mixture due to the fact that the boilingpoint of an extraction solvent is too high can be effectively solved, in addition, by means of staged washing and recycling of the solvent, the washing efficiency is improved, the separation amount ofa low-boiling-point solvent and a high-boiling-point solvent is decreased, and the effects of energy conservation and emission reduction are achieved.
CN109449523 | Comprehensive recovery method for waste lithium ion battery | General LiB | Tianqi Lithium Corporation | 2018 | China | China | Invention | Hydrometallurgical Processing | The invention provides a comprehensive recovery method for a waste lithium ion battery. The method comprises the following steps: three-element waste lithium battery cell powder is leached by sulfuric acid and potassium permanganate for the first time so as to obtain a first leaching solution and a first leaching residue; sodium carbonate is used for carrying out lithium precipitation on the firstleaching solution to obtain lithium carbonate; selective reduction leaching is carried out on the first leaching residue by using hydrogen peroxide and sulfuric acid so as to obtain a second leachingsolution and a second leaching residue; the pH value of the second leaching solution is adjusted to be 4.2-4.5, and P204 is used for extracting the second leaching solution so as to obtain a P204 raffinate and a P204 loaded organic phase; reverse extraction is carried out on the P204 loaded organic phase by using sulfuric acid, and evaporating and crystallizing are carried out to prepare manganese sulfate; the pH value of the P204 raffinate is adjusted to be 4.5-5, and the P204 raffinate is extracted by using C272 so as to obtain a C272 extracting solution and a C272 loaded organic phase; reverse extraction is carried out on a C727 loaded organic phase by sulfuric acid to obtain a cobalt sulfate solution, and evaporating and crystallizing are carried out to prepare battery-grade cobalt sulfate; and the pH value of a C272 raffinate is adjusted to be 5-5.5, the C272 extracting solution is extracted by using P507 to obtain a P507 loaded organic phase, sulfuric acid back-extraction is carried out on the P507 loaded organic phase to obtain a nickel sulfate solution, and evaporating and crystallizing are carried out to obtain nickel sulfate.
CN109609761 | Recycling method of waste lithium ion batteries | General LiB | Tianqi Lithium Corporation | 2018 | China | China | Invention | Hydrometallurgical Processing | The invention provides a recycling method of waste lithium ion batteries. The recycling method comprises the following steps: leaching out ternary waste lithium battery electric core powder by using sulfuric acid and potassium permanganate for the first time so as to obtain leaching liquid and leaching slag; regulating the pH value of the leaching liquid to reach 7 to 9, and then performing impurity removal to obtain high-concentration lithium-containing solution; performing lithium deposition on the high-concentration lithium-containing solutions by using sodium carbonate to obtain lithium carbonate; neutrally leaching the leaching slag by using the sulfuric acid and hydrogen peroxide to obtain neutral leaching liquid and neutral leaching slag; performing acidic leaching on the neutral leaching slag by using the sulfuric acid and the hydrogen peroxide, enabling the obtained acidic leaching liquid to be returned and then performing neural leaching and continuously leaching out; and synthesizing the neural leaching liquid, a nickel source, a cobalt source and a manganese source to obtain a ternary precursor. The recycling method of the waste lithium ion batteries disclosed by the invention has the advantages that technological processes are short and the leaching ratio of the lithium is high, a lithium carbonate product can be directly prepared, the problem of tediously long recycling process of the lithium is solved, and moreover, after lithium extraction is carried out, leaching slag adopts the two-section leaching process, so that the recycling rate of valuable metals isincreased, and the cost is reduced.
WO2019198972 | Method For Producing Lithium Hydroxide Monohydrate By Using Waste Cathode Material Of Lithium Ion Secondary Battery | General LiB | Ecopro Innovation Co., Ltd | 2018 | South Korea | East Asia | Invention | Hydrometallurgical Processing | The present invention relates to a method for producing lithium hydroxide monohydrate by using a waste cathode material of a lithium ion secondary battery and, more specifically, to a method for producing lithium hydroxide monohydrate by using a waste cathode material of a lithium ion secondary battery, wherein the waste cathode material containing lithium is pretreated by injection of steam in an inert atmosphere, and then subjected to water leaching, whereby lithium ions can be recovered at a high recovery rate and high-purity lithium hydroxide monohydrate can be produced.
CN109735709 | Method for removing calcium magnesium slag and recycling lithium and preparing ternary precursor material | Ternary LIB | Ganfeng Lithium | 2018 | China | China | Invention | Hydrometallurgical Processing ¦ Material Regeneration | The invention discloses a method for removing calcium magnesium slag and recycling lithium and preparing a ternary precursor material, and belongs to the field of waste lithium ion battery wet recycling. The method comprises the following steps of (1) magnesium salt transformation, (2) cobalt, nickel and manganese precipitation, (3) alkalization and magnesium removal, (4) lithium carbonate preparation, (5) nickel, cobalt and manganese slag acid leaching, (6) calcium magnesium removal, (7) extraction, (8) precursor synthesis, and (9) ternary precursor material preparation by drying. The technology is simple, is low in energy cost and is safe and stable. Efficiency of separating the cobalt, the nickel and the manganese from lithium is high, and the comprehensive recycling rate of each valuable metal is high. The main content of prepared lithium carbonate is up to 99.61%, the battery level requirements can be met, the overall recycling rate of the nickel, the cobalt, the manganese and thelithium in the calcium magnesium slag is up to 98.5%, and the lithium recycling rate is up to 98.8%. The method is suitable for industrial production, and can achieve high economic benefits.
CN108598396 | Preparation method of regenerative lithium ion positive electrode material | General LiB | SOUTH CHINA NORMAL UNIVERSITY | 2018 | China | China | Invention | Hydrometallurgical Processing ¦ Material Regeneration | The invention discloses a preparation method of a regenerative lithium ion positive electrode material. The preparation method comprises the steps of 1) performing soaking and stirring on a positive electrode plate of a waste lithium ion battery, and collecting precipitates; 2) performing sintering on the precipitates, performing post acid leaching treatment to obtain a lixivium, and then performing extracting to obtain an extracting liquid; 3) adding nickel, manganese and cobalt salt to the lixivium, and adjusting the molar ratio of Ni<2+>, Mn<2+> and Co<2+> in the solution to obtain an adjustment solution; 4) adding a lithium hydroxide solution, performing coprecipitation to obtain a turbid liquid, and adjusting the pH value of the turbid liquid; 5) performing a hydrothermal reaction onthe turbid liquid after the pH value is adjusted, and collecting the precipitates to obtain a regenerative precursor; and 6) performing calcining on the regenerative precursor to obtain the regenerative lithium ion positive electrode material, wherein an organic solvent is added to the adjustment solution in the step 3). The regenerative lithium ion positive electrode material has higher electrochemical performance; and the preparation method is free of adding new equipment and changing a recycling technical circuit, and is simple and easy to implement.
CN110265659 | Method for preparing lithium battery ternary positive electrode material by waste battery recycling | Ternary LIB | SHANDONG UNIVERSITY OF TECHNOLOGY | 2018 | China | China | Invention | Material Regeneration | The invention belongs to the technical field of battery recycling, and particularly relates to a method for preparing a lithium battery ternary positive electrode material by waste battery recycling. The method comprises the steps of scrapping waste ternary positive electrode material powder from a lithium ion battery positive pole plate, and performing calcination to obtain a precursor; mixing the precursor and a lithium salt, and performing ball-milling to obtain mixed powder; and calcining the mixed powder to obtain the lithium battery ternary positive electrode material. The waste ternary positive electrode material is regenerated by a method combining calcination and ball-milling, impurities such as adhesiveness-attenuated PVDF and conductivity-reduced Ketjen black mixed in the material can be removed by calcination to obtain a clean ternary material precursor, and favorable basis is laid for the subsequent experiment step; the ternary material precursor powder is fully mixed with the lithium salt by ball-milling so that the mixture is more uniform; and Li can be embedded into lattices of the ternary material precursor by calcination after ball-milling, the ternary positive electrode material is regenerated, and the morphology, the structure and the electrochemical performance of the lithium battery ternary positive electrode material are all relatively improved.
CN108736086 | Lithium ion battery waste cathode piece recycling method | General LiB | PLEIADES BATTERY MANUFACTURING CO., LTD. | 2018 | China | China | Invention | Material Regeneration | The invention discloses a method for recycling polyvinylidene fluoride (PVDF), aluminum and cathode wastes (a mixture of active substances and conductive carbon powder) in waste battery cathode piecesof lithium ion batteries by virtue of a supercritical fluid extraction process. The method comprises the following steps: firstly disassembling cathodes of the lithium ion batteries, soaking in an organic solvent, taking out, carrying out drying treatment, and obtaining cathode pieces which do not contain electrolyte; then carrying out supercritical extraction treatment on the treated cathode pieces, namely dissolving a binder PVDF in the cathode pieces into a supercritical fluid, and extracting and separating the binder PVDF; mechanically separating remaining aluminum foils and the cathode wastes which lose cohesiveness and are mutually stripped; and directly taking the separated cathode wastes as a raw material for producing a lithium ion battery cathode material. The method disclosed by the invention does not use an acid-base fluid to treat electrodes or carry out high-temperature incineration, so that chemical waste liquor or toxic waste gas is not produced; and by virtue of the supercritical extraction treatment way, the recycled aluminum foils, PVDF and cathode wastes can be directly taken as the raw material to be recycled, so that the method has the advantages of economy,high efficiency and environmental friendliness.
CN110061319 | Recovery and regeneration method of ternary positive electrode material of waste power lithium ion battery | Ternary LIB | SINGULAR (BEIJING) TECHNOLOGY CO., LTD. | 2018 | China | China | Invention | Material Regeneration | The invention relates to a recovery and regeneration method of a ternary positive electrode material of a waste power lithium ion battery. According to the method, a waste ternary power lithium ion battery is taken as a raw material, and the recycled waste ternary positive electrode material is subjected to a sol-gel method for supplementing lithium, transition metal elements and a certain amountof fluxing agent, and high-temperature sintering is combined, so that the structure and the performance of the ternary positive electrode material in the waste power lithium ion battery are restored.By adding the fluxing agent, the melting point of reactants can be lowered, the solid phase reaction objects can be better melted and reacted; meanwhile, the particle size of the obtained product is uniform; in addition, the selected fluxing agent is a fluxing agent beneficial to improving the performance of the ternary material, so that further doping and coating of the ternary material are avoided, the processing process is shortened, and the excellent performance ternary positive electrode material is prepared. The method has the advantages of high production efficiency, simplicity and feasibility in operation, cost saving and the like in the industrial aspect, and meanwhile, the environment is protected, a regenerated product is obtained, the resource utilization of the waste power battery material is realized, and the method has relatively great economic and social benefits.
CN109088115 | A method for preparing ternary cathode material by recycling cathode material of waste lithium ion battery | General LiB | UNIVERSITY OF SCIENCE & TECHNOLOGY BEIJING | 2018 | China | China | Invention | Material Regeneration ¦ Direct Recovery | A method for preparing ternary cathode material by recycling the cathode material of waste lithium ion battery belongs to the field of recycling the secondary resources of non-ferrous metals. The Lithium extraction method of the invention comprises first extracting lithium and then preparing a precursor, and eliminating the influence of Li+ on the morphology and the crystal form when preparing theprecursor by the waste leaching solution; subjecting the waste cathode material to alkali leaching, reduction roasting and lithium extraction, and using inorganic acid leaching, preparing the Ni-Co-Mn salt solution according to the requirements of the product, and coprecipitating the precursor to obtain the precursor. The cathode material is prepared by hydrothermal method under the condition oflow lithium content and low liquid-solid ratio. The hydrothermal product is dried directly without filtration and cleaning, ground and mixed evenly, and then roasted in one step to obtain ternary cathode material with sufficient lithium intercalation, good crystalline form, no agglomeration and excellent electrochemical performance. The invention organically combines the recovery of waste batterymaterial with the preparation of cathode material, and is suitable for treating various battery cathode wastes. The raw material source is wide, the process is short, the equipment is simple, and theprepared ternary cathode material of nickel, cobalt and manganese has excellent performance.
CN108878866 | Method for preparing ternary material precursor and recovering lithium by using spent lithium-ion battery ternary cathode materials | Ternary LIB | SHANDONG UNIVERSITY OF TECHNOLOGY | 2018 | China | China | Invention | Material Regeneration ¦ Hydrometallurgical Processing | The invention belongs to the technical field of preparation of ternary material precursors, and particularly relates to a method for preparing ternary material precursors and recycling lithium by using ternary positive electrode materials of waste lithium ion batteries. Roast the waste lithium ion battery cathode raw materials, sieving to obtain ternary cathode material and aluminum foil; leaching the ternary cathode material with caustic solution, filtering to obtain filtrate and filter residue; adding carbonate to the filtrate to obtain lithium carbonate solid; use Leaching filter residue of volatile acid; adding reducing agent to the leaching solution, heating to boiling to remove volatile acid; adjusting the molar ratio of nickel, cobalt and manganese in the leaching solution; adjusting the molar ratio of nickel, cobalt and manganese in the leaching solution and ammonia solution, The caustic alkali solution is added to the reactor containing the ammonia aqueous solution in parallel flow, and co-precipitation under the protection of inert gas. The invention realizes the preparation of the ternary material precursor, at the same time recovers lithium, reduces the production cost, has high product quality and good economy, and realizes the directional circulation of nickel, cobalt, manganese and lithium resources.
US20180198179 | System for recycling volatile battery sources | General LiB | Recycling Coordinators International | 2018 | USA | USA | Invention | Mechanical Processing | The invention is directed to systems and methods for the recycling of lithium ion batteries or the like. The system methods include comminution and destruction of used batteries, controlling the explosive reaction of the battery components during processing, and processing the materials into a suitable form for sampling and recycling.
CN108428959 | Safe disposal method for charged lithium ion batteries | General LiB | ANHUI NANDU HUABO NEW MATERIAL TECHNOLOGY CO., LTD. | 2018 | China | China | Invention | Mechanical Processing | Relating to the technical field of lithium ion battery recovery, the invention discloses a safe disposal method for charged lithium ion batteries. The method includes the following 6 processes: rapidcrushing, rapid scattering, negative pressure sorting of plastic diaphragm, eddy current sorting of shell, milling, and specific gravity separation, can achieve individual separation of shell fragments, plastic diaphragm fragments, copper particles, aluminum particles and battery powder, conducts concentrated collection disposal on the waste gas generated in the process, and realizes zero discharge of wastewater. The safe disposal method for charged lithium ion batteries provided by the invention can carried out without discharging, avoids the problem of substantially increased cost of waste battery recycling caused by the essential discharging before subsequent disposal in conventional pyrolysis and physical sorting methods.
CN108172926 | Restoring method of waste lithium ion battery positive electrode material | General LiB | BAK Battery Co | 2018 | China | China | Invention | Mechanical Processing | The invention discloses a restoring method of a waste lithium ion battery positive electrode material. The restoring method comprises the steps of S01, slitting a positive pole plate of a waste lithium ion battery; S02, freezing the slit positive pole plate, grinding the positive pole plate after taking out, and performing sieving after grinding is completed to obtain powder; S03, roasting the positive electrode material power obtained by sieving in the step S02 under a high-oxygen and pressure-reduction condition, and performing grinding and roasting for 2-5 hours; S04, adding a complementarylithium source and a reduction agent according to a set value to form a pre-processing positive electrode material, and performing uniform grinding and dispersing; and S05, adding a conductive agentinto the pre-processed positive electrode material obtained in the step S04, cooling with a furnace after roasting, and performing grinding until the grain size is smaller than 0.05 micrometers. The invention provides the restoring method of the waste lithium ion battery positive electrode material. With regard to difference among materials of an electrolyte, a positive electrode material bindingagent, the positive electrode powder and a positive electrode current collector, the recycling of the positive electrode material powder is achieved by employing different restoring methods.
CN208599909 | Recycling device capable of recycling crushed waste lithium ion shell | General LiB | GANSU VOCATIONAL & TECHNICAL COLLEGE OF NONFERROUS METALLURGY | 2018 | China | China | Utility Model | Mechanical Processing | The utility model belongs to the technical field of waste lithium battery recycling, and provides a recycling device capable of recycling and crushing waste lithium ion shells. The recycling device includes: the recycling device includes: at least one group of recycling components; the recycling component includes a communicating crushing device and a recycling device; the crushing device includes a crushing chamber and a crushing device; the recycling device includes a recycling component; the recycling component includes a sliding rod and a slidable device The feeding device is connected to the sliding rod; the feeding device includes a loading frame, a connecting device, a hinged rod and a pour control assembly; the hinged rod is arranged on one side of the feeding frame; the pour control assembly is arranged on the feeding frame On the other side; the pour control assembly includes telescopic rod and movable rod. The recycling device can circulate and pulverize the shell of the waste lithium ions, and the pulverization is more thorough, which is convenient for subsequent treatment and regeneration, and greatly saves the cost of the subsequent treatment process.
CN208368681 | A continuous production system for extraction of lithium ion battery chemistry is retrieved | General LiB | GUANGDONG JIANA ENERGY TECHNOLOGY CO., LTD. | 2018 | China | China | Utility Model | Mechanical Processing | The utility model discloses a continuous production system for extraction of lithium ion battery chemistry is retrieved, including lithium ion battery rubbing crusher, metal conveyer belt, pyrolysis case, material absorbing fan, cyclone, naoh reation kettle, copper extraction reation kettle, cobalt extraction reation kettle and waste liquid collecting tank. The utility model discloses a does a continuous production system for extraction of lithium ion battery chemistry is retrieved adopt and smashes dry the handsome full automatization that divides is prepare material, then has realized the recovery of copper and cobalt through naoh reation kettle, copper extraction reation kettle and cobalt extraction reation kettle and recycled, the simple high efficiency of way of recycling, and the cost of recovery is lower, and the facilitate promotion is used.
CN108654855 | Recovery method of waste lithium ion battery | General LiB | GUANGZHOU UNIVERSITY | 2018 | China | China | Invention | Mechanical Processing | The invention discloses a recovery method of a waste lithium ion battery, and relates to the field of comprehensive recovery and utilization of waste batteries. The method is used for solving the problems that an lithium ion battery recovery process in an prior art is complex, a large amount of wastewater or organic solvents can be generated, and environmental pollution is easily caused. The method comprises the following steps that the lithium ion battery is crushed into fragments with the diameter of 10-100 mm; the fragments are transferred to a cyclone separator through a fan, the fragmentsfalling into an ash collecting hopper at the bottom of the cyclone separator is determined to be a first fragment; and the first fragment is crushed into particles with a particle size of 10-200 micron, the particles, the particles are transferred to the cyclone separator according to an air speed set by the fan, the particles with a first density in the particles fall into the ash collecting hopper through the cyclone separator, and the particles with a second density are discharged through a top discharge outlet of the cyclone separator, wherein the first density is greater than the seconddensity or above.
CN109473747 | Method for disassembling and recycling waste lithium battery | General LiB | TIANNENG BATTERY GROUP CO., LTD. | 2018 | China | China | Invention | Mechanical Processing | The invention discloses a method for disassembling and recycling a waste lithium battery. The method comprises the following steps of (1) smashing the waste lithium ion battery after discharging and pre-processing; (2) performing rectification and condensation on a smashed material to recycle an electrolyte; (3) performing electromagnetic sorting and separation on the material after the electrolyte is recycled to recycle a metal shell; (4) performing friction separation on the remaining non-magnetic material so that positive powder, negative powder and a separator fall off from a copper foil and an aluminum foil and then are collected by a negative pressure device; (5) performing gravity separation on a mixed material of the remaining copper foil and the aluminum foil to respectively recycle copper and aluminum; and (6) collecting dust and gas which are generated at each step by the negative pressure device, performing cyclone separation and pulse dust removal on the positive powder, the negative powder and the separator which are collected in the step (4), separating a solid and the gas, and obtaining the positive powder and the negative powder after the solid is sieved to removethe separator. A physical method is used for disassembling, separating and recycling, and each consistent in the lithium battery is comprehensively and efficiently recycled in an environmental-friendly way as much as possible.
WO2018181607 | LITHIUM RECOVERY METHOD | General LiB | JX NIPPON MINING & METALS CORPORATION | 2018 | WIPO | Rest of the World | Invention | Mechanical Processing | A lithium recovery method that, when performing a sintering step, a crushing step, and a sieving step on lithium ion battery scrap, in said order, includes between the sintering step and the crushing step, between the crushing step and the sieving step, or after the sieving step: a lithium dissolving step that brings the lithium ion battery scrap in contact with water, dissolves the lithium contained in the lithium ion battery scrap in the water, and obtains a lithium solution; a lithium concentration step in which the lithium ions included in the lithium solution are solvent-extracted and back-extracted, the lithium ions are concentrated, and a lithium concentrate obtained; and a carbonation step in which the lithium ions in the lithium concentrate are carbonated and a lithium carbonate is obtained.
CN207967230 | Recovery processing device of electrolyte for lithium ion battery | General LiB | BEIJING DONGHUA XINXIN WASTE BATTERY RECYCLING CO., LTD. | 2018 | China | China | Utility Model | Mechanical Processing | The utility model discloses a recovery processing device of electrolyte for lithium ion battery, including seal pot and hydraulic pump, the left side of seal pot upper end is provided with the pneumatic tube, and the outer lane parcel of pneumatic tube bottom has a sealing rubber circle, the motor is installed on the right side of pneumatic tube, and the right side of motor is provided with the pan feeding mouth, the lower extreme of motor is connected with the mobile jib, and the outside of mobile jib was provided with the filter bag, the inside arrangement of crossing the filter bag outside has horizontal type filter screen. This recovery processing device of electrolyte for lithium ion battery mobile jib passes through the motor and constitutes revolution mechanic with the seal pot, and the motor can drive the mobile jib to begin to rotate, makes the filter bag of being connected with the mobile jib of crossing begin to rotate, and the inside iron of electrolyte of being convenient for adsorbs the extexine of magnetism soft cloth to make the inside iron of electrolyte separate with other liquid, some materials that volatilize were adsorbed by horizontal type filter screen duringthe filter screen of two kinds of different models of horizontal type filter screen and poroid filter screen can make electrolyte.
CN108565521 | Method for directly recycling graphite anode material | General LiB | GUANGZHOU SAIYIDI NEW ENERGY TECHNOLOGY CO., LTD. | 2018 | China | China | Invention | Mechanical Processing ¦ Direct Recovery | The invention belongs to the technical field of recycling and utilization of an electrode material of a lithium ion power battery, and in particular relates to a method for directly recycling a graphite anode material. The method comprises the following steps: removing an anode electrode piece from a waste lithium ion battery, soaking the anode electrode piece in water, simply separating a graphite anode from a copper foil current collector, and then filtering, drying, grinding and sieving by meshes after changing water for multiple times, so as to obtain the recycled graphite anode material.The method disclosed by the invention is simple and high-efficient, and the obtained electrode material is good in lithium storage performance, excellent in cycle stability, and favorable for recycling the electrode material of the power battery in the industry at a low cost and with low pollution.
CN108550942 | All-component harmless recycling method of waste lithium ion battery | General LiB | JINCHUAN GROUP CO., LTD. | 2018 | China | China | Invention | Mechanical Processing ¦ Direct Recovery | The invention discloses an all-component harmless recycling method of waste lithium ion battery. the method comprises the following steps: pre-sintering the waste lithium ion battery in a resistance furnace, mechanically crushing the pre-sintered waste lithium ion battery, and sorting to obtain positive pole plates and negative pole plates; performing wet stripping on the positive and negative pole plates to achieve an aim of efficiently separating positive active materials and the carbon powder from the aluminum and copper foil, wherein the recycling rate of the lithium-nickel-cobalt-manganese in the separated positive active material is greater than 99%, and the content of each of the aluminum and copper in the positive active material is less than 0.05%. The method disclosed by the invention is simple and easy to realize, two-stage harmless absorption treatment is performed on the electrolyte and organic substance which are hard to recycle in the pre-sintering process, and the problem that the electrolyte volatilizes to pollute the environment in the crushing process of the waste lithium ion battery is solved. The positive active material in the waste lithium ion battery is effectively and thoroughly separated from the aluminum foil by using the wet stripping, and valuable metals in the positive active material containing the nickel, the cobalt, the manganese and the lithiumare efficiently recycled through a wet recycling procedure. The method disclosed by the invention is short in process flow, low in production cost, environment-friendly, and easy in industrialization
CN109818097 | Process for treating waste lithium battery for extracting electrolyte and binder by solvent | General LiB | BGRIMM TECHNOLOGY GROUP CO | 2018 | China | China | Invention | Mechanical Processing ¦ Hydrometallurgical Processing | The invention discloses a process for treating a waste lithium battery for extracting electrolyte and a binder by a solvent, and belongs to the technical field of lithium battery recycling. The process comprises the following steps: (1) pre-treating the lithium ion battery and crushing; (2) extracting the crushed materials by adopting the organic solvent; (3) performing preliminary separation on the extracted material to obtain slurry and a large-particle material; (4) carrying out solid separation on the slurry obtained in the step (3) to obtain a black powder product and organic liquid; (5)carrying out solid-liquid separation on the large-particle material obtained in the step (3) to obtain solid large particles and organic liquid; and (6) fractionating the organic liquid obtained in the step (4) and the organic liquid obtained in the step (5), respectively recovering the organic solvent, the electrolyte, the binder and the lithium salt, and returning the organic solvent to the step(2) for reuse. The process provided by the invention not only removes electrolyte and the binder from the waste ion battery, but also enables the anode and cathode materials to fall off from the attached aluminum foil/copper foil, thereby solving the technical problem that the active material is difficult to remove in the recovery of the waste lithium battery.
cn108365290 | Full-component recovery and reutilization method of lithium-ion power batteries of waste new-energy vehicles | General LiB | CHINA AVIATION LITHIUM BATTERY | 2018 | China | China | Invention | Mechanical Processing ¦ Hydrometallurgical Processing | The invention discloses a full-component recovery and reutilization method of lithium-ion power batteries of waste new-energy vehicles. The full-component recovery and reuse method comprises the following steps: performing electric discharging; opening a single battery safety valve after electric discharging, and opening a bag by cutting; performing heating treatment on the battery by high-temperature steam under pressure and natural cooling, and removing terminal posts and cover plates by cutting; performing delivering into a tearing machine for breaking shells, and performing chopping using a knife; performing delivering into a weakly magnetic separator for separating out iron substances, and simultaneously removing light substances by using negative pressure airflow; separating non-electric conductive components from the residue materials by eddy current; separating fragments of a positive plate and a negative plate by a strongly magnetic separator; then performing treatment using adouble-roller machine and a dry-type rubbing machine, stripping electrode materials and performing collection using a cyclone separation and pulse dust collector; dissolving out lithium ions from thecollected positive pole material powder; and performing precipitation, impurity removal and filtration on lithium ion filtrate for recovering lithium carbonate. The method disclosed by the inventioncan realize industrialized recovery utilization of lithium-ion power batteries of new-energy vehicles, improves the efficiency of deep classification and recovery, avoids the secondary pollution and reduces the recovery cost.
CN108711656 | Recycling method for waste lithium ion battery | General LiB | GUANGXI NORMAL UNIVERSITY | 2018 | China | China | Invention | Mechanical Processing ¦ Hydrometallurgical Processing | The present invention discloses a recycling method for a waste lithium ion battery. The method comprises: firstly conducting crushing, screening and wind separation on a collected electric core afterdischarging and disassembling a waste battery to respectively obtain a copper foil, an aluminum foil, a diaphragm and black powder; dissolving the obtained black powder using acid; burning an undissolved part in a combustion furnace; producing lithium carbonate using generated gas; separating nickel, cobalt, manganese, lithium, iron and aluminum from a solution subjected to acid dissolution usingan extraction method for use in production of cathode material of nickel-cobalt lithium manganate, nickel salt, cobalt salt, manganese salt, ferric hydroxide, aluminum hydroxide, cobaltosic oxide andother products. The method of the present invention recycles the copper foil, the aluminum foil, the cathode material and anode material in the waste battery. The cathode material and the anode material are processed to prepare ternary cathode material of the nickel-cobalt lithium manganite, and the nickel salt, the cobalt salt and the manganese salt.
CN108923095 | Method for recycling waste lithium ion battery cathode material | General LiB | GUANGXI NORMAL UNIVERSITY | 2018 | China | China | Invention | Mechanical Processing ¦ Hydrometallurgical Processing | The invention discloses a method for recycling waste lithium ion battery cathode material. The method comprises the steps that a negative plate of a waste battery is smashed, and black powder and recycled copper foil are obtained by treating the obtained smashed material; the black powder is combusted, gas produced in the combustion process is collected and fed to a cooler for cooling; the gas discharged from a cooler outlet is fed into a reaction kettle, and meanwhile, a solution containing lithium and lye are added, and stirring is carried out for reaction; and material obtained from the reaction is crystallized, then solid-liquid separation is carried out, and collected filter residues are lithium carbonate. The method converts the anode material into lithium carbonate products which can be directly sold or used for the preparation of lithium ion batteries, and the recycled copper foil can be reused.
CN109216819 | A method for recover waste lithium ion battery | General LiB | Guoxuan Hi-Tech Power Energy | 2018 | China | China | Invention | Mechanical Processing ¦ Hydrometallurgical Processing | A method for recover waste lithium ion battery includes such steps as discharging waste lithium ion battery, pulverizing, crushing, removing electrolyte by carbonate organic solvent, debris of battery, pneumatic separation of membrane plastic, mechanical stirring with water, stripping electrode material, copper and aluminum current collector, screen filtering to obtain copper and aluminum metal/pressurized filtering to obtain electrode material; The method of the invention is safe and reliable, does not need to use a large number of chemical reagents, is simple in working procedure, low in energy consumption, low in equipment requirements, low in recovery cost, does not produce pollution to the environment, and is suitable for industrial operation. The invention can recover the separator plastic, electrolyte, electrode material, copper and aluminum metal in the waste lithium ion battery respectively, so as to realize the full component recovery of the lithium ion battery.
CN109182732 | Grading recovery method for waste ternary lithium battery | Ternary LIB | HUIZHOU EVE ENERGY CO., LTD. | 2018 | China | China | Invention | Mechanical Processing ¦ Hydrometallurgical Processing | Disclosed is a grading recovery method for a waste ternary lithium battery. After the waste ternary lithium battery is subjected to alkaline leaching discharging, drying and cutting crushing operation, the internal space of a battery cell is opened, and an electrolyte is exposed outside; organic impurities are evaporated through heating, then a sieved mixture is obtained through oscillation sieving, the sieved mixture is mixed with inorganic acid and water, then a reducing agent is added, the pH value is regulated, and after aging, a first filtrate rich in lithium ion, nickel ion, cobalt ion and manganese ion is obtained through filtering; and by adding different materials and chemical agents or controlling the pH value, manganese ions, cobalt ions, nickel ions and lithium ions are subjected to grading extraction, and all valuable metal elements are extracted and recovered. According to the grading recovery method for the waste ternary lithium battery, compared with the mode that all the valuable metal elements are extracted separately, the consumption quantity of the chemical agents is greatly decreased, meanwhile, the extraction and recovery rates of all the valuable metal elements are further greatly increased, and subsequent further recycling is facilitated.
CN108394919 | Application of metal ion complexing agent in waste and old lithium iron phosphate battery recovery process | LFP | NORTHEAST PETROLEUM UNIVERSITY | 2018 | China | China | Invention | Mechanical Processing ¦ Hydrometallurgical Processing | The invention relates to an application of a metal ion complexing agent in a waste and old lithium iron phosphate battery recovery process. The metal ion complexing agent is used for the waste and old battery recovery process to eliminate the interference effect of PO43-, and high-purity lithium carbonate is finally obtained; concretely, the waste and old battery is pre-processed to obtain black powder, then the black powder is dissolved in a complex formulation solution of dilute acid and an oxidizing agent, and the materials are heated and stirred and filtered to obtain a Fe and Li-containing filtrate; the metal ion complexing agent is added, and a pH value is added to obtain an enrichment solution containing Li+; the enrichment solution is heated and concentrated, CO32- is introduced, and Li2CO3 precipitate is obtained. A recovery target is a precious lithium resource in a lot of the waste lithium iron phosphate batteries on market, the raw material source is wide, and the purity ofLi2CO3 is obviously increased; in addition, the process is simple, the recovery rate is high, the cost is controllable, the process is easy for industrial popularization and application, the nationalprecious lithium resource can be saved, and the circular economy is developed.
CN109713393 | Method for separation of active material of lithium battery | General LiB | SHENYANG RESEARCH INSTITUTE OF CHEMICAL INDUSTRY CO., LTD. | 2018 | China | China | Invention | Mechanical processing ¦ Hydrometallurgical Processing | The invention relates to the recycling of waste lithium-ion batteries, in particular to a method for separating active materials of lithium batteries. Add excessive solvent to the crushed battery core and stir for 0.5 to 5 hours, and then realize the shredding and separation of the battery active material, and then sieve to collect the lithium battery active material. In the separation process of the present invention, a mixed solvent is used to recover the positive and negative active materials in the waste power lithium battery, the recovery rate is about 97%, the waste solvent after the material is stripped is recovered and applied, and the solvent application loss is about 2% to 5%; and The method of the invention is simple and the conditions are mild. Compared with the traditional high-temperature roasting and water-soaking stripping process, the solvent stripping process of the battery active material saves energy consumption during the high-temperature roasting and water-soaking process, and has significant environmental benefits. At the same time, the present invention recovers part of the lithium salt and PVDF in the electrolyte in the lithium battery, which improves the value of the recovered materials and reduces the cost of lithium battery recovery.
WO2018218358 | A PROCESS, APPARATUS, AND SYSTEM FOR RECOVERING MATERIALS FROM BATTERIES | General LiB | LI-CYCLE | 2018 | WIPO | Rest of the World | Invention | Mechanical Processing ¦ Hydrometallurgical Processing | The present application provides a process to recover materials from rechargeable lithium-ion batteries, thus recycling them. The process involves processing the batteries into a size- reduced feed stream; and then, via a series of separation, isolation, and/or leaching steps, allows for recovery of a copper product, cobalt, nickel, and/or manganese product, and a lithium product; and, optional recovery of a ferrous product, aluminum product, graphite product, etc.An apparatus and system for carrying out size reduction of batteries under immersion conditions is also provided.
WO2018223193 | PROCESS FOR THE RECOVERY OF COBALT, LITHIUM, AND OTHER METALS FROM SPENT LITHIUM-BASED BATTERIES AND OTHER FEEDS | Cobalt Chemistries | Neometals (Urban Mining PTY Ltd) | 2018 | WIPO | Rest of the World | Invention | Mechanical Processing ¦ Hydrometallurgical Processing | A processes is disclosed for the recovery of cobalt, lithium and associated metals from lithium-ion batteries, comprising (i) shredding and pulverising the batteries under an inert atmosphere, (ii) leaching the batteries with sulphuric acid and sulphur dioxide under reducing conditions with a sub-stoichiometric amount of acid, (iii) recovery of copper by cementation, (iv) purification of the leach filtrate to precipitate iron and aluminium, along with some of the manganese and nickel if they are at low levels in the feed battery, (v) ion exchange to remove residual copper, nickel and manganese, (vi) precipitation of the purified solution with soda ash to recover all of the cobalt, and (vii) recovery of lithium as carbonate.
CN109148995 | A common treatment method of low-cobalt high-manganese waste and waste lithium battery cathode material | General LiB | JIANGSU UNIVERSITY OF TECHNOLOGY | 2018 | China | China | Invention | Mechanical Processing ¦ Hydrometallurgical Processing | The invention discloses a common treatment method of low-cobalt high-manganese waste and waste lithium battery cathode material. After the low-cobalt high-manganese waste and waste lithium battery cathode material are evenly mixed, the particle size is reduced by ball milling, and the acid and reducing agent are used for leaching to obtain a first mixed solution. Heating a water bath of the firstmixed solution and filtering to obtain a second mixed solution; Adding an alkali solution to the second mixed solution to adjust pH to obtain a crude ferric hydroxide precipitate and a third mixed solution; A solution of manganese, nickel and cobalt is added to the third mixed solution to adjust the ion ratio, ammonia water is added and alkali solution is continuously added to adjust pH to obtaina mixed hydroxide precipitation of manganese, nickel and cobalt. The invention adopts the wet method to recover the low-cobalt high-manganese waste and the valuable metal in the waste lithium batterycathode material, and processes two kinds of wastes together, avoiding the complicated separation and recovery process of nickel, cobalt, manganese, lithium, iron and the like, and has the advantagesof simple process, low cost and high recovery rate of the valuable metal.
CN109585963 | Waste lithium ion battery electrolyte solution recovery treatment method | General LiB | NATIONAL ENGINEERING RESEARCH OF ADVANCED ENERGY STORAGE MATERIALS | 2018 | China | China | Invention | Mechanical Processing ¦ Hydrometallurgical Processing | The invention provides a waste lithium ion battery electrolyte solution recovery treatment method comprising freezing a waste lithium ion battery in liquid nitrogen; taking out the waste lithium ion battery and pulverizing the waste lithium ion battery by a low-temperature pulverizer to obtain a pulverized mixture; fully immersing the pulverized mixture in a container filled with a saturated lithium carbonate solution for a certain period of time according to certain proportion; successively filtering a reaction product by a coarse sieve and a fine sieve to obtain an oversized product and a filtrate; and finally separating an organic solvent and a lithium carbonate solution from the filtrate in an oil-water separation device under the effect of gravity; and collecting the organic solvent from the upper liquid outlet of the oil-water separation device, and collecting the lithium carbonate solution from the lower liquid outlet of the oil-water separation device. The method of the invention is simple in process, separates the electrolyte, the organic solvent and other components of the battery from the electrolyte solution, and is small in pollution and high in safety.
CN108607676 | Separation method for spent lithium ion batteries | General LiB | GUANGZHOU UNIVERSITY | 2018 | China | China | Invention | Mechanical Processing ¦ Other Processes | Relating to the field of comprehensive recovery and utilization of spent batteries, the invention discloses a separation method for spent lithium ion batteries to solve the problems of complex lithiumion battery recovery process, generation of a large number of wastewater or organic solvents and easy environmental pollution in the prior art. The method includes: crushing lithium ion batteries into particles with a diameter of 1-10 microns; conveying the particles into a dust-settling chamber by a fan according to a set wind speed, when the particles at least contain materials of three densities, letting the particles entering the dust-settling chamber fall into a separation area at the bottom of the dust-settling chamber in order according to density, with the distance between the large density particles and the dust-settling chamber inlet being smaller than the distance between the small density particles and the dust-settling chamber inlet, the wind speed of the fan being 10-15m/s and the pressure being 0.1-0.12MPa.
CN208574792 | Waste lithium ion battery's recovery unit | General LiB | GUANGZHOU UNIVERSITY | 2018 | China | China | Utility Model | Mechanical Processing ¦ Other Processes | The utility model discloses a waste lithium ion battery's recovery unit relates to the waste battery recycling field. Be used for solving the lithium ion battery recovery process complicacy, easily cause the problem of pollution. The device includes: the fan, feeder hopper and cyclone, the air outlet of fan passes through the wind channel pipe to be connected with cyclone's air inlet, and the export setting of feeder hopper is in wind channel pipe top, and the export of feed inlet communicates with each other with the wind channel pipe, the feeder hopper sets up between feeder hopper soft breeze deferent including feeding valve, feeding valve, cyclone includes cylindrical portion from top to bottom according to this, centrum subtotal flue -dust retainer, and cylindrical portion's top is provided with the gas outlet, and cylindrical portion's lateral wall sets up the air inlet, cylindrical portion's lower extreme and the top fixed connection of centrum part, the lower extreme of centrumand the top fixed connection of flue -dust retainer.
CN108565523 | Recycling device and method for waste lithium-ion battery electrolyte | General LiB | GUIZHOU LIGHT INDUSTRY TECHNICAL COLLEGE | 2018 | China | China | Invention | Mechanical Processing ¦ Other Processes | The invention provides a recycling device and a recycling method for waste lithium-ion battery electrolyte. The recycling device comprises a crusher, an electrolyte heating and evaporating furnace, anelectrolyte steam cooler, a dust remover, an alkaline liquid absorbing tower, a liquefying device and an activated carbon absorber. By utilizing the characteristic that electrolyte in a lithium-ion battery is easy to volatilize, the electrolyte is firstly heated to volatilize to be separated from solid substances; after cooling and dust removal are carried out, fluorine is removed by utilizing the characteristic that fluoride is easily dissolved in alkali, electrolyte steam is liquefied by virtue of a compression or freezing liquefying method so as to generate liquid-state electrolyte; and finally, residual electrolyte steam in tail gas is adsorbed with activated carbon. According to the invention, electrolyte in the waste lithium-ion battery is recycled by virtue of the recycling device,so that the wasting of resources can be avoided, and meanwhile, environmental pollution caused due to the discharge of waste electrolyte is avoided; and an integral treatment method is simple in operation and applicable to large-scale production, and operation conditions are easily realized.
CN109022802 | Method for recycling lithium from waste lithium ion batteries | General LiB | GUIZHOU ZHONGWEI RESOURCE CYCLE INDUSTRY DEVELOPMENT CO., LTD. | 2018 | China | China | Invention | Mechanical Processing ¦ Other Processes | The invention discloses a method for recycling lithium from waste lithium ion batteries, and relates to the technical field of recycling of the waste lithium ion batteries. The method includes the following steps that S1, battery powder is prepared, wherein firstly, the waste lithium ion batteries are collected in a centralized manner, the collected waste lithium ion batteries are broken into small blocks through a breaker, then metal iron and stainless steel shells are selected out through a magnetic separator, meanwhile, plastic is selected out with a pneumatic separation method, metal copper and metal aluminum are screened and separated out, and the battery powder containing copper-nickel-manganese-cobalt-lithium oxides can be obtained. By means of the method for recycling lithium from the waste lithium ion batteries, the battery powder is more fully dissolved, the dissolution efficiency is greatly improved, it is not needed to waste a large amount of time to stir mixed liquid of the battery powder and strong acid by people, the labor intensity of people is well relieved, the working efficiency of people is improved, the battery powder and the strong acid are rapidly and conveniently dissolved, and therefore great convenience is brought for people to extract lithium ions from the waste batteries.
CN108767355 | Method for preparing graphene by taking graphite electrodes of waste lithium batteries as raw materials and recycling lithium | General LiB | HENAN INSTITUTE OF ENGINEERING | 2018 | China | China | Invention | Mechanical Processing ¦ Other Processes | The invention discloses a method for preparing graphene by taking graphite electrodes of waste lithium batteries as raw materials and recycling lithium. The method comprises the following steps: crushing the graphite electrodes of the waste lithium batteries, adding the crushed graphite electrodes into a reactor with a solution, mixing through external force and energizing to obtain graphene and lithium-containing materials. Through combination of factors such as electric potential and the solution shearing force, the preparation efficiency is higher; the size of the graphene and the existing form of the lithium ions can be effectively controlled; meanwhile, the doping of metal ion impurities such as lithium can be avoided; dual recovery of graphene and lithium can be achieved. Through the method, the problems that a large number of waste lithium batteries are stored and the recovery pressure is high are effectively solved; the prepared graphene can be applied to the field of efficient heat dissipation, supercapacitors, metal-air batteries, catalyst carriers and conductive agents and the like; the metal lithium can be recycled; a sustainable path can be provided for recycling the lithium batteries; the method is a simple, efficient and high value-added lithium battery recycling technology as well as a low-cost and short-process graphene preparation technology.
CN208230043 | Waste lithium ion battery safety type recovery plant | General LiB | NORTH CHINA ELECTRIC POWER UNIVERSITY | 2018 | China | China | Utility Model | Mechanical Processing ¦ Other Processes | The utility model discloses a waste lithium ion battery safety type recovery plant, including wasing the jar, crushing tank, crushing tank's top is fixed with a rotating electrical machines through the support frame, the output shaft of rotating electrical machines has the vertical rotary rod that extends to in the crushing tank through first coupling joint, the outer wall of vertical rotary rod is fixed with the broken sword of heliciform, crushing tank's bottom is provided with the discharge gate, it is provided with one under and places the board to be located the discharge gate in wasing jar, place and placed one on the board and wash the basket, crushing tank's inner wall is located the left and right sides of wasing the basket and is fixed with a storage water tank respectively, theone side of the outer wall orientation washing basket of storage water tank is fixed with a plurality of shower nozzles, tank connection has the delivery pipe, the bottom of wasing the jar is fixed with one and can raises to wasing jar thrust unit in the outside wasing the basket. The beneficial effects are that: have cleaning function, convenient to use.
CN108682916 | Method of recovering lithium from lithium ion battery positive electrode material | General LiB | SIHUI HENGXING INTELLIGENT TECHNOLOGY CO., LTD. | 2018 | China | China | Invention | Mechanical Processing ¦ Other Processes | The invention belongs to the technical field of lithium ion battery material recovery, and particularly relates to a method of recovering lithium from a lithium ion battery positive electrode material. The method comprises the following steps of (1) sufficiently discharging waste and old lithium batteries; taking out lithium ion battery positive electrode materials; putting the materials into a basic solution to be soaked; performing filtering to remove dissolved copper and aluminum current collectors; obtaining filter slag; (3) drying the filter slag; putting the dried filter slag into a ballmill; performing crushing to obtain a powder mixture with the particle diameter being lower than 0.5 mu m; (3) soaking the powder mixture into a basic solution with the quantity being 3 to 5 times; continuously adding adsorption agents in the stirring process; performing filtering to obtain a lithium ion enriching adsorption agent; eluting the adsorption agent by hydrochloric acid to obtain a high-concentration lithium ion solution. The adsorption agent can be repeatedly used for enriching and recovering lithium in the positive electrode materials; the lithium recovery rate is improved; meanwhile, in the recovery process, acid and basic solutions are used; the used adsorption agent can be repeatedly used; the lithium recovery cost is reduced.
CN109092423 | Lithium ion battery recyclable device | General LiB | Xuchang Sino Ship Energy Technology Co Ltd | 2018 | China | China | Invention | Mechanical Processing ¦ Other Processes | The invention discloses a kind of lithium ion battery recyclable devices, including shell, the two sides of the housing bottom are fixedly connected to column, the bottom of the housing cavity two sides offers sliding slot, cabinet is fixedly connected at the top of the housing cavity, the back side of the cabinets cavity is fixedly connected with first motor.The present invention passes through setting shell, column, sliding slot, cabinet, first motor, first grinding gear, second grinding gear, shaft, bearing block, skewback, blanking groove, second motor, pull rod, movable block, activity box, screen box, screen holes, sliding block, spring, bearing plate, stock guide, feed inlet, the mutual cooperation of non-slip mat and discharge port, it is good crushing effect has been reached, and has the advantages of screening function, solves existing lithium ion battery recyclable device, crushing effect is bad, and do not have the problem of screening function, facilitate people's use, improve the practicability of lithium ion battery recyclable device.
CN109244587 | Device and method for treating waste battery | General LiB | GUIZHOU LIGHT INDUSTRY TECHNICAL COLLEGE | 2018 | China | China | Invention | Mechanical Processing ¦ Pyrometallurgical Processing | The invention provides a device and a method for treating a waste battery, and relates to the technical field of harmless treatment of waste batteries. The device comprises an electrolyte heating anddrying furnace, anda battery crusher and a material receiving storage tank respectively arranged at two ends of the electrolyte heating and drying furnace. A heating device is arranged on the furnace body of the electrolyte heating and drying furnace, an inclined material lifting plate is arranged on the wall of the furnace body, and an exhaust pipe is arranged at the front end of the electrolyte heating and drying furnace. The battery crusher crushes the waste lithium-ion battery into crushed battery material and transfers the crushed battery material to the electrolyte heating and drying furnace. As that furnace body rotates, the inclined lifting plate lifts and slides the battery crushed material forward, so that the battery crushed material is scatter to a high place and then dropped;In this process, the electrolyte is evaporated and removed by contacting with high temperature environment, the volatile electrolyte vapor is discharged through exhaust pipe, and the dried material isstored in the receiving storage tank. The invention is beneficial to the recovery and harmless treatment of the electrolyte, reduces the environmental pollution, and improves the recycling rate of resources through the recovery of valuable metals.
CN108461859 | Method for extracting lithium from lithium-containing waste liquid | General LiB | SIHUI HENGXING INTELLIGENT TECHNOLOGY CO., LTD. | 2018 | China | China | Invention | Mechanical Processing ¦ Pyrometallurgical Processing | The invention belongs to the technical field of recovery of lithium from a waste lithium ion battery and particularly relates to a method for extracting lithium from a lithium-containing waste liquid.The method comprises the following steps: concentrating the lithium-containing waste liquid, then adding into an alkaline solution, continuously adding an adsorbent in the stirring process, filteringto obtain a lithium ion-enriched adsorbent and eluting the adsorbent with hydrochloric acid to obtain a solution with high-concentration lithium ions. A preparation method of the adsorbent comprisesthe following steps: uniformly mixing manganese dioxide and lithium hydroxide in a high mixing machine, putting in a muffle furnace for roasting treatment at a temperature of 700-900 DEG C, then grinding to obtain an adsorbent precursor, then soaking the adsorbent precursor in a hydrochloric acid solution, stirring for 15-30 minutes and obtaining the adsorbent through centrifugal separation. The method provided by the invention has the benefits that the lithium in the waste liquid is enriched and recovered in a manner of adsorbent adsorption, so that the recovery efficiency of the lithium is improved; moreover, only an acid-base solution is used in the recovery process, and the used adsorbent can be reused, so that the recovery cost of the lithium is reduced.
WO2018181816 | LITHIUM ION BATTERY SCRAP TREATMENT METHOD | General LiB | JX NIPPON MINING & METALS CORPORATION | 2018 | WIPO | Rest of the World | Invention | Mechanical Processing ¦ Pyrometallurgical Processing | A lithium ion battery scrap treatment method including a calcination step, a crushing step, and a sieving step, followed by: a leeching step in which Cu is leeched an acidic solution and at least some Cu remains as a solid; an Fe/Al-removal step in which a post-separation fluid is obtained after an Fe-removal process in which an oxidant is added to the post-leeching fluid and Fe is separated and removed and an Al-removal process in which some Al is separated and removed by neutralization; an Al/Mn extraction step in which Al residue and Mn are solvent-extracted and removed from the post-separation fluid and a first post-extraction fluid is obtained; a Co recovery step in which Co is extracted and back-extracted from the first post-extraction fluid, Co is recovered by electrowinning, and a second post-extraction fluid is obtained; a Ni recovery step in which some Ni is extracted and back-extracted from the second post-extraction fluid, Ni is recovered by electrowinning, and a third post-extraction fluid is obtained; a Li concentration step in which Ni residue and Li are repeatedly extracted and back-extracted from the third post-extraction fluid and Li is concentrated; and a Li recovery step in which the Li in the Li concentrate is carbonated and recovered as lithium carbonate.
CN108400400 | Recycling method of waste lithium ion power battery | General LiB | CENTRAL SOUTH UNIVERSITY | 2018 | China | China | Invention | Mechanical Processing ¦ Pyrometallurgical Processing | The invention discloses a recycling method of a waste lithium ion power battery. According to the method, the waste lithium ion power battery is subjected to discharge and dissection preprocessing andthen is placed in a protection atmosphere to be subjected to pyrolysis treatment; pyrolytic tar and pyrolysis gas are recycled from volatile components generated in the pyrolysis treatment process to be used as fuel in the pyrolysis treatment process; the pyrolysis residue generated in the pyrolysis treatment process is subjected to shearing type smashing and screening to obtain a coarse-grain level material, a middle-grain level material and a fine-grain level material; the coarse-grain level material is subjected to color sorting or re-sorting to separate out metal copper and metal aluminum; and the fine-grain level material is subjected to flotation to separate a positive electrode active material and carbon particles. By virtue of the method, complete recycling of aluminum, copper, active materials, graphite and the like from the waste lithium ion power battery can be realized, and meanwhile, recycling of the waste materials can be realized completely, energy consumption is lowered, and environmental pollution is reduced; and in addition, the flow is simple, and the method is wide in application of battery types and high in recycling rate of metals, positive and negative electrode active materials and the like.
CN108772407 | System and method for synergistic disposal of waste lithium ion batteries in cement kiln | General LiB | CHANGSHA ZHONGGUI CEMENT TECHNOLOGY DEVELOPMENT CO., LTD. | 2018 | China | China | Invention | Mechanical Processing ¦ Pyrometallurgical Processing | The present invention provides a system and a method for synergistic disposal of waste lithium ion batteries in a cement kiln. The system is based on the characteristics of substances contained in the waste lithium ion batteries and aims at the problems existing in the prior art. The system includes a waste lithium ion battery storage device, an anhydrous and anaerobic biaxial crusher, a vertical pyrolysis furnace, a neutralization tower, a valuable element extraction system and a cement kiln system; the disposal method is as follows: classified pretreatment of the waste lithium ion batteries,anhydrous and anaerobic breakdown, evaporation decomposition sintering in the vertical pyrolysis furnace into solid mixed slag, and extracting of valuable elements from the solid mixed slag; neutralization of fluorine-containing and phosphorus-containing compound gases, high-temperature incineration of combustible waste gases in the cement kiln, and disposal of all waste residues, and clean production and environmental protection can be achieved. The system has simple device structure, can realize the maximum utilization of resources and energy in the whole system, and can realize the low cost recovery of the valuable elements by a simple method.
CN109326843 | Recycling process of positive electrode materials of waste batteries | General LiB | GEM | 2018 | China | China | Invention | Mechanical Processing ¦ Pyrometallurgical Processing | The invention discloses a recycling process of positive electrode materials of waste batteries. The recycling process includes the steps of completely discharging the waste lithium batteries, subjecting the waste lithium batteries to primary crushing under inert gas protection, removing diaphragm paper through air classification after crushing, performing low-temperature pyrolysis, respectively removing iron materials and aluminum materials through sorting, performing re-pulverization to obtain electrode powder, determining a flotation reagent system according to the phase composition of the electrode powder, performing flotation in a flotation tank, and filtering and drying products at the bottom of the flotation tank to obtain the positive electrode materials; according to the Li/M ratioof the positive electrode materials, calculating the lithium source powder to be added, and mixing water-soluble dispersants and the lithium source powder with water to form a mixed solution; addingthe positive electrode materials to be repaired into the mixed solution, performing cooking activation at a high temperature and under high pressure, continuing to dry the product under normal pressure to obtain uniform mixture powder, and calcining the mixture powder under an aerobic condition to obtain the regenerated and repaired lithium ion battery positive electrode materials. The recycling process has the advantages of low repair cost, high activity after repair, and higher promotion and application value.
CN208400992 | Lithium ion battery recovery and preparation system | General LiB | GUANGDONG JIANA ENERGY TECHNOLOGY CO., LTD. | 2018 | China | China | Utility Model | Mechanical Processing ¦ Pyrometallurgical Processing | The utility model discloses a lithium ion battery retrieves system of prepareeing material, including lithium ion battery rubbing crusher, a screw conveyer, rotary furnace, the 2nd screw conveyer, material collection tank, material absorbing fan, spraying system and flue gas treating column. The utility model discloses a does lithium ion battery retrieves system of prepareeing material adopt and smashes calcine the full automatization of filling is prepare material, for the conveyer belt type structure, the overall arrangement is more compact, through set up the dissipating heat set pipe on screw conveyer's pipeline, the rapid cooling of the lithium ion battery powder behind the high temperature handle has been realized, the efficiency of prepare material is improved, then through the fluegas treating column, in flue gas harmful gas's the recovery of dissolving has been realized, especially, can retrieve the graphite in the flue gas, it recycles to be convenient for further recovery.
CN208444918 | Lithium ion battery valuable metal recovery system | General LiB | GUANGDONG JIANA ENERGY TECHNOLOGY CO., LTD. | 2018 | China | China | Utility Model | Mechanical Processing ¦ Pyrometallurgical Processing | The utility model discloses a lithium ion battery valuable metal recovery system, including lithium ion battery rubbing crusher, a screw conveyer, rotary furnace, the 2nd screw conveyer, material collection tank, naoh reation kettle, copper extraction reation kettle, cobalt extraction reation kettle and waste liquid collecting tank, the utility model discloses a smash calcine the full automatization of filling is prepare material, and the overall arrangement is more compact, and through set up the dissipating heat set pipe on screw conveyer's pipeline, realized the rapid cooling of the lithiumion battery powder behind the high temperature handle having improved the efficiency of prepareing material, then realized the recovery of copper and cobalt through naoh reation kettle, copper extraction reation kettle and cobalt extraction reation kettle and recycled, the simple high efficiency of way of recycling, the cost of recovery is lower, and the facilitate promotion is used.
CN108493507 | Method for recycling non-polar piece waste material in production of lithium ion battery | General LiB | GUIZHOU GUIHANG NEW ENERGY TECHNOLOGY CO., LTD. | 2018 | China | China | Invention | Mechanical Processing ¦ Pyrometallurgical Processing | The invention discloses a method for recycling non-polar piece waste material in production of a lithium ion battery, which is characterized by comprising the following steps of: breaking the waste material which is not formed into pole piece into small block mixture material; roasting the crushed mixture material for 3-4 hours under the condition that the temperature is 450 DEG C+/- 5 DEG C and the pressure is 101kPa; after the mixture material is roasted and taken out, the mixture material is directly placed on a 60-100 mesh sieve net, washed with water, so that the washed matter flows intoa settling tank; the substances in the settling tank are settled, the upper layer of the setting tank is a current collector, the lower layer is a positive electrode material suspension, and the floater is a conductive component added during production; drying the precipitate at 150 DEC C+/-5 DEG C to obtain fine particles with fine granularity. The method has the advantages of high quality, environmental protection, high efficiency and economy, and is suitable for popularization and use of waste materials in the production of lithium batteries.
JP2019171267 | Device For And Method Of Treating Waste Lithium-Ion Battery | General LiB | Taiheiyo Cement Corp | 2018 | Japan | East Asia | Invention | Mechanical Processing ¦ Pyrometallurgical Processing | PROBLEM TO BE SOLVED: To maintain to high level, the recovery amounts and qualities of valuable metals such as aluminum or rare metals and resins by preventing fusion of resins in treatment of waste lithium-ion battery. SOLUTION: A treatment device 1 for waste lithium-ion battery comprises: a roasting furnace 2 roasting the waste lithium-ion battery; an autogenous crusher 3 crushing the waste lithium-ion battery after roasting; and a sorter 4 (primary sorter) separating the crushed material R1 crushed by the autogenous crusher and consisting mainly of the resin and the crushed material M1 including mainly metals. The device may comprise a breaker 5 breaking the crushed material M1 consisting mainly of metals sorted by the sorter 4, and a sorter 6 (secondary sorter) separating the material broken by the breaker 5 into a metal M2 and a resin R2.
CN109546254 | Method for processing positive electrode material of waste lithium nickel-cobalt-manganese oxide ion battery | Ternary LIB | SOUNDON NEW ENERGY TECHNOLOGY CO., LTD. | 2018 | China | China | Invention | Mechanical Processing ¦ Pyrometallurgical Processing ¦ Hydrometallurgical Processing | The invention provides a method for processing a positive electrode material of a waste lithium nickel-cobalt-manganese oxide ion battery. The method comprises: preprocessing a waste lithium nickel-cobalt-manganese oxide ion battery to obtain a positive active material; carrying out calcining and grinding on the active material to obtain black powder; processing the black powder and formic acid toprepare a solution with the concentration of 60 to120 g/L, and then carrying out heating, filtering, and washing on the solution to obtain a leachate; adding ammonia water and NaOH into the leachate,and then carrying out stirring, vacuum filtration, washing and drying to obtain Ni0.5Co0.2Mn0.3(OH)2; dispersing the Ni0.5Co0.2Mn0.3(OH)2 and LiCo3 uniformly in coating liquid, and then carrying outball-milling and calcining to obtain a ternary positive electrode material. With the method provided by the invention, recycling and utilization of all metal elements of the ternary positive electrodematerial in the waste battery are realized; and the recovery rate of the nickel cobalt manganese metal ion is over 95%.
CN108649291 | Process for recovering nickel cobalt lithium manganate positive electrode material by taking waste lithium ion battery as raw material | Ternary LIB | BEIJING UNIVERSITY OF CHEMICAL TECHNOLOGY | 2018 | China | China | Invention | Mechanical Processing ¦ Pyrometallurgical Processing ¦ Hydrometallurgical Processing | The invention provides a process for recovering a nickel cobalt lithium manganate positive electrode material by taking a waste lithium ion battery as a raw material, and belongs to the field of waster lithium battery recovery. The method comprises the following steps: crushing a positive plate of the waste lithium ion battery, performing pyrolysis at the temperature of 400 to 450 DEG C, and screening to physically separate positive electrode powder from other materials; calcining the positive electrode material and acidic sulfate, and dissolving a calcined product in deionized water, whereinspecific dissolution steps and the setting of various parameters in the dissolution process are specifically disclosed; and removing impurities in leachate, co-precipitating with sodium carbonate andsodium bicarbonate mixed solution as a precipitant to prepare a carbonate precursor, and then mixing with lithium carbonate and calcining to obtain a nickel cobalt lithium manganate ternary positive electrode material. According to the process for recovering the nickel cobalt lithium manganate positive electrode material by taking the waste lithium ion battery as the raw material provided by the invention, the positive electrode material of the waste lithium ion battery is recycled, and through a reverse recovery process, the nickel cobalt lithium manganate ternary positive electrode materialis re-manufactured to achieve resource utilization.
CN108559846 | Method for comprehensively recovering anode materials of waste lithium ion batteries | General LiB | BGRIMM TECHNOLOGY GROUP CO | 2018 | China | China | Invention | Mechanical Processing ¦ Pyrometallurgical Processing ¦ Hydrometallurgical Processing | The invention discloses a method for comprehensively recovering anode materials of waste lithium ion batteries and belongs to the technical field of lithium ion battery material recovery. The method comprises the steps that firstly, anode material powder obtained by splitting, crushing and screening the waste lithium ion batteries is evenly mixed with a certain number of carbon-containing solid reductants such as coal dust and coke powder and an appropriate amount of concentrated sulfuric acid, and then, after reaction curing is conducted in a period of time under the condition of the temperature of 100-300 DEG C, a solid clinker is obtained; and the solid clinker is subjected to slurrying leaching through water or dilute sulfuric acid, thus a leaching agent containing useful elements is obtained, and lithium, cobalt, nickel, manganese, vanadium and the like are recovered from the leaching agent. According to the method for comprehensively recovering the anode materials of the waste lithium ion batteries, the roasting activation process is not needed, thus energy consumption is low, and environment pollution is little; reagents which are wide in source and low in price are used, and thus the cost is low; and the concentrated sulfuric acid curing reaction condition is adopted, and thus the useful element recovery rate is high.
WO2019102764 | METHOD FOR TREATING LITHIUM ION BATTERY WASTE | General LiB | Sumitomo Metal Mining Co | 2018 | WIPO | Rest of the World | Invention | Pyrometallurgical Processing | Provided is a method whereby it becomes possible to treat a lithium ion battery waste more efficiently and stably while reducing the loss in the collection of a valuable metal, e.g., nickel and copper, in the collection of the valuable metal from the lithium ion battery waste utilizing a treatment in a copper smelting process. A method for treating a lithium ion battery waste according to the present invention is a method for treating a lithium ion battery waste using a converter furnace in a copper smelting process, wherein, prior to a treatment for charging a copper mat produced in a flash smelter in a copper smelting process into a converter furnace and blowing oxygen into the converter furnace to produce crude copper, the lithium ion battery waste is introduced into the converter furnace or a ladle that is used for the charging of the copper mat into the converter furnace and then the lithium ion battery waste is burned with residual heat in the converter furnace or the ladle.
US20190131673 | Method for recycling and refreshing cathode material, refreshed cathode material and lithium ion battery | General LiB | Microvast Power Systems Co., Ltd. | 2018 | USA | USA | Invention | Hydrometallurgical Processing | Provided is a method for recycling and refreshing a cathode material, a refreshed cathode material and a lithium ion battery. The method for recycling and refreshing the cathode material includes: 1) a cathode material recycled from a waste battery is mixed with a manganiferous salt solution; 2) an alkali aqueous solution is added to the mixture to react to obtain a manganese hydroxide coating cathode material; and 3) the manganese hydroxide coating cathode material is sintered with a lithium resource to obtain a refreshed cathode material. The refreshed cathode material has no obvious impurity phase and has good crystallinity, high initial charge-discharge efficiency and good cycling performance.
CN108550943 | Waste cylindrical lithium ion battery discharging apparatus and discharging method | General LiB | ANHUI NANDU HUABO NEW MATERIAL TECHNOLOGY CO., LTD. | 2018 | China | China | Invention | Preparation for recycling | The invention discloses a waste cylindrical lithium ion battery discharging apparatus and discharging method, and relates to the technical field of recycling of a waste power battery. The waste cylindrical lithium ion battery discharging apparatus comprises a battery fixing frame, a flow guiding bottom plate, a flow guiding cover plate and a discharging cabinet; the battery fixing frame is arranged between the flow guiding bottom plate and the flow guiding cover plate; the battery fixing frame consists of a plurality of placement grids for placing batteries vertically; and the flow guiding bottom plate and the flow guiding cover plate are connected with the discharging cabinet through wires separately. By placing the waste cylindrical lithium ion batteries in the placement grids of the battery fixing frame in order, and by covering the flow guiding cover plate, parallel connection of a plurality of batteries can be realized quickly, and then the batteries are connected to the single channel in the discharging cabinet, so that the single channel can discharge for multiple batteries quickly, thereby highly improving the discharging efficiency.
CN108155434 | Method for recycling lithium from lithium ion battery waste electrolyte | General LiB | CENTRAL SOUTH UNIVERSITY | 2018 | China | China | Invention | Electrolyte recovery | The invention relates to a method for recycling lithium from a lithium ion battery waste electrolyte, and belongs to the technical field of resources cyclic utilization. The invention aims to provide the method for recycling the lithium from the lithium ion battery waste electrolyte. The method is mainly characterized by mixing and reacting the waste electrolyte and a halogenide solution containing a large positive ionic radius, wholly separating PF6- in the electrolyte, deeply purifying the lithium-containing solution after separation, and precipitating the lithium to obtain lithium carbonate, so that the aim of cleanly and high-efficiently utilizing the lithium ion battery waste electrolyte is achieved.
CN108461850 | Method and device for steam treatment of lithium ion battery, and method for recycling lithium ion battery | General LiB | CHINA AVIATION LITHIUM BATTERY | 2018 | China | China | Invention | Other Processes | The invention discloses a method and device for steam treatment of a lithium ion battery, and a method for recycling the lithium ion battery, belonging to the technical field of recovery of lithium ion batteries. The method for steam treatment of a waste lithium ion battery mainly comprises the following steps: vacuum-pumping, steam impregnation and pressure maintaining, discharging of steam, recovery to normal temperature and normal pressure, etc. The treatment method reduces production cost, decreases the application of chemical substances, lowers environmental pollution and also avoids theproblem of difficulty in sorting of crushed materials due to soaking. The invention also relates to the device for steam treatment of the lithium ion battery. The device has reasonable layout, is convenient to use, and can quickly realize steam treatment of the lithium ion battery. The invention further relates to a method for recovering the lithium ion battery. The method can directly recover thelithium ion battery in the air, does not require inert gas protection, and is improved in production efficiency.
CN108987838 | A method for recovering positive electrodeactive material of a waste lithium ion battery | General LiB | GANSU VOCATIONAL & TECHNICAL COLLEGE OF NONFERROUS METALLURGY | 2018 | China | China | Invention | Other Processes | The invention belongs to the technical field of waste lithium ion battery recovery, and provides a method for recovering positive electrode active material of a waste lithium ion battery. The method comprises the following steps: (1) heat-treating a positive electrode sheet to obtain a peeled mixture, and cooling the mixture; And then adding a mixed solution formed by dimethyl sulfoxide and ethanol to the mixture for reaction; Then sequentially cooling, filtering, washing and separating to obtain the first solid; 2) heat treat that first solid again to obtain the active material powder; 3. Adding HCl into that active substance for reaction; Then NaOH is added; Followed by sequential filtration to obtain a second solid; Adding a lithium source to the second solid and reacting; Then, the mixture is cooled, filtered and separated to obtain the third solid. The method has the advantages of clever design, high utilization rate of waste cathode plates, high recovery efficiency of active substances, and can be continuously produced, and is suitable for industrial large-scale production.
CN109004308 | Discharge method of waste lithium ion battery | General LiB | HUIZHOU EVE ENERGY CO., LTD. | 2018 | China | China | Invention | Preparation for recycling | The invention provides a discharge method of a waste lithium ion battery. The waste lithium ion battery is placed in a waste lithium ion battery storage area in an insulated immersion basket, sinks into a discharge soaking tank, an organic acid salt buffer solution is put into the alkali liquor in the alkali liquor storage tank communicating with the discharge immersion tank to obtain the waste lithium ion battery discharge scouring liquid, and then the scouring liquid is pumped into a discharge immersion tank to immerse the insulated immersion basket, the waste lithium ion battery is discharged, a circulating pump respectively communicating with the discharge soaking tank and the alkaline solution storage tank is controlled, so that the alkaline solution circulates to scour the waste lithium ion battery, When the remaining electric quantity is equal to or less than the preset electric quantity, the circulating pump is closed, and the discharge scouring liquid of the waste lithium ionbattery is pumped back into the alkali storage tank, and the insulation immersion basket is lifted out of the discharge immersion tank, so that the discharge is completed. Thus, that waste lithium ionbattery can be discharged more thoroughly, the safety performance of the discharge process is better, the battery can be kept intact and not corroded, and further recycling and utilization are facilitated.
CN108574125 | A METHOD FOR RECOVERING LITHIUM COMPOUND FROM WASTE COMPRISING LITHIUM | General LiB | Moon, Jun Ho | 2018 | China | China | Invention | Waste water treatment/recovery | The present invention relates to a method of collecting a lithium compound from lithium-containing waste. More specifically, the present invention relates to a lithium collecting method in which by using waste containing lithium, lithium carbonate, a lithium composite metal oxide, a lithium salt, or the like; a collecting process is performed under a reduction atmosphere after waste such as process sludge, waste water sludge, cathode active material, cathode and anode mixed material, or effluent created when a lithium-ion battery produced or discarded is mixed with high purity carbon powder. As such, the lithium collecting method is capable of separating, at high purity, a solution containing a lithium compound or lithium compound powder such as lithium carbonate from waste. According to the present invention, lithium, which is a valuable metal, is able to stably be collected at high purity by recycling lithium-containing waste, and efficient usage of resources is able to be promoted by preventing environmental pollution and improve economic efficiency.
CN109449522 | Method for recycling metal ions in waste battery and applying to all-solid-state lithium battery | General LiB | NORTHEAST NORMAL UNIVERSITY | 2018 | China | China | Invention | Other Processes | The invention belongs to the technical field of a new energy material, and particularly relates to a method for recycling metal ions in a waste battery and a method for applying a recycled product to a solid-state electrolyte to improve the performance of an all-solid-state lithium battery. Recycling of the metal ions is achieved by an organic acid, the recycled product is nanocrystallized and then is used as an inert filler to add an amorphous region in a polymer-lithium salt, and the ion conductivity is improved. The all-solid-state lithium battery formed by assembling an electrolyte film and a positive electrode shows excellent electrochemical performance, the initial-circle discharging capacity reaches 150.2mA h g<-1> when the filler content of the battery is optimal at 60 DEG C and under current density of 0.1C, and the capacity is 129.7mA h g<-1> after circulation for 60 circles. By the simple method, the recycling of the waste battery is achieved, the recycled product is used for effectively improving the cycle property of the solid-state battery in an electrolyte system, resource recycling is achieved, and the method has great practical application significance.
CN109504859 | Method for recovering cobalt and nickel from waste lithium ion battery | Cobalt Chemistries | QIDONG BEIXIN INORGANIC CHEMICAL CO., LTD. | 2018 | China | China | Invention | Other Processes | The invention discloses a method for recovering cobalt and nickel from a waste lithium ion battery, and belongs to the technical field of lithium ion battery recycling. According to the method for recovering the cobalt and the nickel from the waste lithium ion battery, a deformation frame is matched with ultrasonic generating equipment in the prior art, the ultrasonic generating equipment is utilized to speed up dissolution, meanwhile, microbubbles blast instantaneously and consequently a plurality of shaking cilia keep vibrating, thus a to-be-dissolved solute in a solution can be 'cut', on the one hand, compared with the fact that a stirring rod or only the ultrasonic generating equipment is used for accelerating dissolution in the prior art, the shaking cilia in the method for recovering the cobalt and the nickel from the waste lithium ion battery can make dissolution more fully, on the other hand, the shaking cilia can 'coat' insoluble impurities attached to the shaking cilia alongwith deformation of a deformation bar, so as to bring the insoluble impurities out of the solution, thus subsequent extraction and pre-edulcoration is easier, a high purity cobalt sulfate solution anda high purity nickel sulfate solution are obtained, and the recovery efficiency is improved.
CN110277601 | Physical method for separating positive and negative electrodes of lithium ion battery | General LiB | SHANGHAI QIMOU ENERGY TECHNOLOGY DEVELOPMENT CO., LTD. | 2018 | China | China | Invention | Direct Recovery | The invention discloses a physical method for separating positive and negative electrodes of a lithium ion battery, which includes a mixture of the positive and negative electrodes of the lithium ion battery. The physical method comprises the steps of a) putting water and a liquid bromide whose specific gravity being greater than that of the positive electrode to form a double-layer liquid medium with the upper layer being water and the lower layer being the liquid bromide; b) putting the mixture of the positive and negative electrodes of the lithium ion battery into the double-layer liquid medium, enabling the positive electrode to float on the surface of the liquid bromide layer and enabling the negative electrode to settle down into the bottom of the liquid bromide so as to realize the separation of the positive electrode and the negative electrode. The physical method is not only safe and reliable, but also environment-friendly. In addition, the physical method is simple to operate, easy to achieve large-scale operation and low in cost, and has significant industrial application value for large-scale resource separation and recycling of the positive and negative electrodes of the lithium ion battery.
CN108687111 | Treatment device before electric discharge of waste soft roll lithium ion battery | General LiB | SHENZHEN HENG CHUANG RUI NENG ENVIRONMENTAL PROTECTION TECHNOLOGY CO., LTD. | 2018 | China | China | Invention | Preparation for recycling | The invention discloses a treatment device before electric discharge of a waste soft roll lithium ion battery. The treatment device comprises a support frame, a perforating assembly, a hydraulic lifting rod and a movable sliding rod, wherein a control cabinet controls ascending and descending of a hydraulic rod and adjusts the height of the device; the movable sliding rod is used for bearing the perforating assembly; the movement of the entire device is finished through a universal wheel at the bottom; the perforating assembly comprises an air nailer body and a gun cylinder; the tail part of the air nailer is connected with an air compressor; after gun nails are mounted, the gun nails are emitted through a remote controller; the lower part of the gun cylinder penetrates through a fixed cross rod; the lower probing depth of the hydraulic rod is adjusted through adjusting ascending and descending of the hydraulic rod; an in-built rail and a minitype belt driver are arranged on the movable sliding rod; a movable sliding block is arranged at the bottom of the perforating assembly, is embedded in the in-built rail and is controlled by the remote controller; and finally, a soft roll lithium ion battery is perforated underwater. The treatment device can perforate waste soft roll lithium ion batteries in a discharging tank and creates conditions for follow-up recovery processing of thewaste soft roll lithium ion batteries.
CN109065998 | A method for recycling cathode material of ternary battery by combining plasma with sulfate | Ternary LIB | SHENZHEN QIANHAI HONGYUAN HOLDING CO., LTD. | 2018 | China | China | Invention | Other Processes | The invention relates to the resource utilization field of lithium ion battery, in particular to a method for recycling the cathode material of ternary battery by combining plasma with sulfate. The cathode sheet of the battery is placed in a reaction chamber filled with atomized sulfate solution and are irradiated with a laser of pulse width of 130 ns, pulse energy of 1200 ~ 1250 mJ and repetition rate of 75 Hz at a rate of 86 ~ 90 cm2/min. The cathode material absorbs the laser energy and forms plasma which expands rapidly and produces a shock wave. The shock wave makes the cathode material removed from the surface of the cathode plate so as to achieve the purpose of recycling the cathode material. At the same time, sulfate molecules generate a large number of sulfate radical under the catalysis of plasma, which can not only decompose the organic bi
CN108899607 | Method of recycling ternary battery cathode material with coupled plasma and hydrogen peroxide | Ternary LIB | SHENZHEN UBIQUTOUS CLEAN INDUSTRY CO., LTD | 2018 | China | China | Invention | Other Processes | The invention relates to the field of recycling of lithium-ion batteries, in particular to a method of recycling ternary battery cathode material with coupled plasma and hydrogen peroxide. The methodcomprises: placing a battery cathode plate in a reaction chamber filled with atomized hydrogen peroxide solution; irradiating the battery cathode plate by laser with pulse width of 220 ns, pulse energy of 470-490 mJ and repeating frequency of 45 Hz at the speed of 32-34 cm<2>/min; allowing a cathode material to absorb laser energy to form sharply expanded plasma, thereby generating shock wave; removing the cathode material from the surface of the cathode plate by the shock wave so that the cathode material is recycled; allowing hydrogen peroxide molecules to generate mass atomic oxygen, superoxide anion radicals and hydroxy radicals under the catalytic action of the plasma. Therefore, an organic binder in the cathode material can be disintegrated, and the cathode material can also be activated and regenerated.
CN108550944 | Method for recycling valuable metals from waste lithium ion batteries | General LiB | SIHUI HENGXING INTELLIGENT TECHNOLOGY CO., LTD. | 2018 | China | China | Invention | Other Processes | The invention belongs to the technical field of waste lithium ion battery recycling, and specifically relates to a method for recycling valuable metals from waste lithium ion batteries. The method comprises the following steps: (1) preparing an adsorption carrier; (2) sufficiently discharging the waste lithium ion batteries, taking out a positive material of the lithium ion batteries and putting the positive material into a ball mill to be smashed so as to obtain a powder mixture with the grain diameter of lower than 0.5 micron; soaking the powder mixture into 3 to 5 times of the amount of analkali solution, constantly adding the adsorption carrier in the stirring process, filtering to obtain the adsorption carrier concentrated with metallic ions, and eluting the adsorption carrier with an acidic solution so as to obtain a solution rich in the metallic ions. According to the method, the metallic ions in the waste lithium ion batteries are separated and concentrated by using the adsorption carrier, so that the recycling efficiency of metal is improved; moreover, only acidic and alkaline solutions are used in the recycling process; and the used adsorption carrier can be recycled, sothat the metal recycling cost is reduced.
CN109852801 | Method for recovering cobalt and lithium in positive electrode material of lithium ion battery | General LiB | SOUNDON NEW ENERGY TECHNOLOGY CO., LTD. | 2018 | China | China | Invention | Direct Recovery | The invention provides a method for recovering cobalt and lithium in a positive electrode material of a lithium ion battery. The recycling method comprises the following steps of S1, dipping a lithium ion battery positive electrode material by utilizing a weak acid material to form a first dipping system, wherein the pH value of the weak acid material is between 4 and 6; S2, carrying out solid-liquid separation on the first dipping system to obtain a first solid separator and a lithium-containing liquid separator; S3, impregnating the first solid separator by using a strongly acidic material to form a second dipping system, wherein the pH value of the strongly acidic material is less than or equal to 1; and S4, carrying out solid-liquid separation on the second dipping system to obtain a second solid separator and a cobalt-containing liquid separator. By controlling the pH value of the dipping system, the lithium ions and the cobalt ions are correspondingly impregnated into different leachate, so that the cross of the two metals is avoided, and the finally obtained cobalt product and the lithium product are relatively high in purity.
WO2019174616 | PHYSICAL METHOD FOR SEPARATING POSITIVE AND NEGATIVE ELECTRODES OF LITHIUM ION BATTERY | General LiB | Wang, Wusheng | 2018 | China | China | Invention | Other Processes | Disclosed is a physical method for separating positive and negative electrodes of a lithium ion battery, including separating a positive and negative electrode mixture of a lithium ion battery. The physical method comprises: a) charging water, and a liquid state bromide having a specific gravity greater than that of a positive electrode into a separating container to form a double layer liquid state medium with an upper layer of the water and a lower layer of the liquid state bromide; and b) charging a positive and negative electrode mixture of a lithium ion battery into the double layer liquid state medium, such that the positive electrode floats on the surface of the liquid state bromide layer and the negative electrode sinks to the bottom of the liquid state bromide, thereby achieving the phase separation of the positive and negative electrodes. The physical method of the present invention is both safe and reliable, and environmentally friendly; is simple to operate and easy to achieve on a large scale; has a low cost; and has a significant industrial application value in large-scale recycling separation and recovery of positive and negative electrodes of waste lithium ion batteries.
CN108711654 | Automatic lithium ion power battery recycling device | General LiB | WENLING JIUXIN IOT TECHNOLOGY CO., LTD. | 2018 | China | China | Invention | Other Processes | The invention discloses an automatic lithium ion power battery recycling device. The automatic lithium ion power battery recycling device comprises a device main body, a switch device and a fixed device, wherein the switch device is arranged in the device main body, the fixed device is arranged on the device, the switch device comprises a first cavity, the first cavity is formed in the device mainbody and is provided with an upward opening, a first motor is fixedly arranged on an inner wall of a lower side of the first cavity, and a second cavity is formed in a lower side of the first motor and in the device main body. With the consumption of mineral energy in modern, a new energy automobile is positively developed in domestic, the used medium is a lithium battery, the lithium battery is abandoned and is replaced by a new lithium battery after using for a certain time, the waste lithium battery processing is dropped by many enterprises, burying is the widest processing mode, while pollution is caused to an environment by burying the waste battery, recyclable metal in the lithium battery is also wasted, and the invention aims to design the device capable of recycling the lithium battery.
CN108428961 | Recycling device for vehicular ternary lithium ion power battery | Ternary LIB | WUHAN UNIVERSITY OF TECHNOLOGY | 2018 | China | China | Invention | Other Processes | The invention discloses a recycling device for a vehicular ternary lithium ion power battery. The recycling device comprises a work box body, wherein a feeding pipe is fixedly arranged at the top endof the work box body; exhaust tubes are respectively connected to two sides of the work box body; an air suction pump is connected onto each exhaust tube; a plurality of extrusion tolls and a plurality of cutting extrusion roll are sequentially arranged on two sides of an inner cavity of the work box body from top to bottom; a guide pipe is connected to the bottom discharging end of the work box body; a filter screen is arranged in the guide pipe; a solid discharging pipe and a push plate are respectively and relatively arranged on two sides of the guide pipe and are arranged above the filterscreen; a collecting box is connected to the solid discharging pipe; a suction fan is connected onto the collecting box; one end of a push rod is connected to the push plate; the other end of the pushrod penetrates out of the guide pipe; a liquid collecting tank is connected to an outlet of the guide pipe. High efficiency of recycling work of the vehicular ternary lithium ion power battery is ensured and health and personal safety of operators can be ensured. The recycling device disclosed by the invention is simple in structure and is convenient to use and sweep.
CN108923096 | Method for recycling and regenerating all constituents of waste lithium ion battery negative electrode | General LiB | XIAMEN UNIVERSITY OF TECHNOLOGY | 2018 | China | China | Invention | Other Processes | The invention belongs to the technical field of battery resource recycling and reusing, and particularly relates to a method for recycling and regenerating all constituents of a waste lithium ion battery negative electrode. According to the method for recycling and regenerating all constituents of the waste lithium ion battery negative electrode, provided by the invention, an organic acid and carbonate saturated solution is used as a recycling reagent, high-efficiency recycling of all constituents of the lithium ion battery negative electrode can be achieved without hydrochloric acid and stronger ammonia water, and the corrosion of the hydrochloric acid and the stronger ammonia water to equipment is reduced. An experiment result also shows that in the waste lithium ion battery negative electrode processed by the scheme, the copper foil recycling rate is larger than 99%, the purity is 100%, the graphite recycling rate is larger than 98%, the purity is larger than 96%, the lithium carbonate yield is larger than 94.8%, and the purity is larger than 95%.
CN208173743 | Equipment for recycling waste lithium ion battery electrode materials | General LiB | XUZHOU UNIVERSITY OF TECHNOLOGY | 2018 | China | China | Utility Model | Other Processes | The utility model discloses a device for recycling electrode materials of waste lithium-ion batteries, which includes a stirring device, a material cylinder and a dilute alkaline liquid circulation system. And the negative electrode, the dilute alkaline circulation system includes storage tank 1, storage tank 2, and centrifuge, the barrel is located directly under the two stirring devices, the storage tank is fed through the pipeline and the barrel The inlet of the centrifuge is connected to the outlet of the barrel through the pipeline. The outlet of the centrifuge is connected to the liquid storage tank 2 through the pipeline. The liquid storage tank 1 is connected to the liquid storage tank 2. There is a pump on the pipeline. The utility model can simultaneously and efficiently recycle the positive and negative electrode pieces in the waste lithium battery, and can also effectively recycle the dilute alkaline liquid. The recycling process is simple, the metal debris generated in the recycling process is less, and the recycling efficiency is greatly improved.
CN110649343 | Method for improving electrical properties of regenerated positive electrode active material of waste lithium ion battery | General LiB | ZHONGTIAN ENERGY STORAGE TECHNOLOGY CO., LTD. | 2018 | China | China | Invention | Other Processes | The invention belongs to the technical field of waste battery material recovery, and relates to a method for improving the electrical properties of a regenerated positive electrode active material ofa waste lithium ion battery. The method comprises the steps of obtaining a waste positive electrode active material to be recovered from the waste lithium ion battery, and performing defluorination treatment on the waste positive electrode active material to improve the electrical property of the regenerated positive electrode active material. According to the invention, the electrical properties of the recovered positive electrode active material can be obviously improved by performing the curing defluorination process on the waste positive electrode active material. For example, the discharge capacity is obviously improved, and the cycle performance is also improved.
CN108631018 | Method for preparing lithium ion battery from recyclable resources | General LiB | ZHU WEI | 2018 | China | China | Invention | Electrolyte recovery | The invention provides a method for preparing a lithium ion battery from recyclable resources. By matching novel electrolyte of a lithium ion battery and recycling effective ingredients of the lithiumion battery, the resources are saved, the cost is reduced, as well as energy conservation and environmental protection area realized; and in addition, the electrolyte is stable in performance, and cyclic life is remarkably prolonged; and the method is suitable for industrial production.
JP2019081953 | Lithium Recovery Apparatus And Lithium Recovery Method | General LiB | Idemitsu Kosan Co Ltd | 2018 | Japan | East Asia | Invention | Hydrometallurgical Processing | PROBLEM TO BE SOLVED: To provide a lithium recovery apparatus and a lithium recovery method each of which enables lithium ions to be efficiently recovered from a lithium ion extract extracted from a processing member of a lithium secondary battery. SOLUTION: The lithium recovery apparatus is provided that comprises a predetermined lithium permselective membrane, a mesh-like first electrode fixed to one main surface side of the lithium permselective membrane, a mesh-like second electrode fixed to the other main surface side of the lithium permselective membrane and pH control means that adjusts pH of a lithium ion extract, and a lithium recovery method includes adjusting pH of the lithium ion extract to 12 or more and 14 or less using a lithium permselective membrane, moving lithium ions to a recovery liquid that is an aqueous liquid, and recovering lithium to the recovery liquid.
KR1020190010408 | Electrochemical Lithium Recovery Device And Method For Recovering Lithium By Using Same | General LiB | Myongji University Industry And Academia | 2018 | South Korea | East Asia | Invention | Other Processes | The present invention relates to an electrochemical lithium recovery device and a lithium recovery method using the same, and more particularly, to a device capable of continuously and electrochemically recovering lithium from aqueous resources and a lithium recovery method using the same. In the lithium recovery device (system) of the present invention, the lithium recovery reaction time is very fast within one hour per cycle, the amount of consumed electric energy is very small, the lithium diffusion rate is fast by the use of LISICON, and the lithium absorption capacity is excellent. In addition, the device is cost-competitive as a relatively inexpensive material (carbon fiber) is used as a battery material. Compared with other competitive ions, lithium recovery selectivity is very high and high-purity lithium can be recovered. In addition, material wear exacerbation attributable to water-LTO separation can be prevented during long-term system use in a water system. In addition, lithium can be continuously recovered with the single system.
JP2019125464 | Lithium Recovery Method | General LiB | Sumitomo Metal Mining Co | 2018 | Japan | East Asia | Invention | Waste water treatment/recovery | PROBLEM TO BE SOLVED: To provide a method for recovering lithium in which calcium is efficiently and simply separated from wastewater in a manufacturing step of containing lithium and calcium. SOLUTION: Disclosed is a lithium recovery method in which lithium is recovered from wastewater in a manufacturing step of containing lithium and calcium of a positive electrode material for a lithium secondary battery. This method includes: a suction step of bringing wastewater in the manufacturing step into contact with a plurality of ion exchange resins connected in series; and an elution step of separating the plurality of ion exchange resins after the suction step and bringing an eluent into contact with each ion exchange resin. Lithium is recovered from the ion exchange resin selectively sucked by lithium ions in the suction step.
JP2019145315 | Method For Recycling Lithium Ion Secondary Battery | General LiB | Toyota Motor Corporation | 2018 | Japan | East Asia | Invention | Electrolyte recovery | PROBLEM TO BE SOLVED: To suppress a temperature rise during overcharge in a used lithium ion secondary battery. SOLUTION: A method for recycling a lithium ion secondary battery proposed herein includes the steps of: preparing a used lithium ion secondary battery containing a nonaqueous electrolyte; and injecting dried air into the inside of the used lithium ion secondary battery.
JP2019130474 | Regenerated Negative Electrode Active Material Recovered From Discarded Lithium Ion Battery Containing Lithium Titanate And Recovery Method Of The Same | LTO | Ube Ind Ltd | 2018 | Japan | East Asia | Invention | Material Regeneration | PROBLEM TO BE SOLVED: To provide a regenerated negative electrode active material which is the powder of lithium titanate having a main component of Li4Ti5O12 recovered from a discarded lithium ion battery and which can be reused as a material for a lithium ion battery. SOLUTION: A regenerated negative electrode active material for a lithium ion battery recovered from a discarded lithium ion battery is the powder of lithium titanate having a main component of Li4Ti5O12. The powder of lithium titanate contains Ni, Co and Mn by 1,000 mass ppm or more and 60,000 mass ppm or less as the total content of them.
DE102018102026A1 | Process for recycling lithium batteries | General LiB | Duesenfeld GMBH | 2018 | WIPO | Rest of the World | Invention | Other Processes | The invention relates to a method for recycling lithium batteries, comprising the steps of: (a) digesting comminuted material (10) containing comminuted components of electrodes of lithium batteries with sulfuric acid (12) at a digestion temperature (T) of at least 50 ° C, in particular at least 140 ° C, so that exhaust gas (14) and a digestion material (16) arise, (b) discharging the exhaust gas (14) and (c) wet-chemical extraction of at least one metallic constituent of the digestion material (16).
WO2018223192 | METHOD FOR THE RECOVERY OF LITHIUM | General LiB | Neometals (Urban Mining PTY Ltd) | 2018 | WIPO | Rest of the World | Invention | Other Processes | A method is disclosed for maximising the recovery of lithium from purified feed solutions in either chloride or sulphate media. The solubility of lithium carbonate is sufficiently high that conventional techniques do not recover all of the lithium. An ion exchange process has been developed wherein the residual lithium is also recovered, leading to essentially 100% recovery of the lithium in the process solution.
WO2018028167 | RECOVERY METHOD FOR NEGATIVE ELECTRODE PIECE OF LITHIUM METAL BATTERY | General LiB | Tianqi Lithium Corporation | 2018 | WIPO | Rest of the World | Invention | Other Processes | The present invention relates to a recovery method for a negative electrode piece of a lithium metal battery, relating to the technical field of batteries. The technical problem solved by the present invention is to provide a recovery method for a negative electrode piece of a lithium metal battery, so as to extract lithium metal or lithium alloy from the negative electrode piece of the lithium metal battery. The method comprises the following steps: a. immersing leftover materials of the negative electrode piece of the lithium metal battery into white oil; b. heating the white oil in which the negative electrode piece of the lithium metal battery is immersed to 180-220℃ and stirring the white oil; c. maintaining the temperature and filtering to obtain a filtrate; d. cooling the filtrate and filtering to obtain solid-state lithium metal or lithium alloy; e. performing vacuum deoiling on the solid-state lithium metal or lithium alloy to obtain a lithium metal liquid or lithium alloy liquid; and f. filtering and pouring: filtering the lithium metal liquid or lithium alloy liquid at an inert atmosphere, and then pouring the filtrate obtained after filtering to form a battery-grade lithium metal ingot or an lithium alloy ingot. Compared with the prior art, the product recovered by the method of the present invention has high purity; recovery process does not require re-electrolytic refining; and the invention is simple in process and low in energy consumption and comprehensive cost and is easy to implement.
CN108642304 | Comprehensive recycling method for lithium iron phosphate waste | LFP | Brunp | 2018 | China | China | Invention | Pyrometallurgical Processing | The invention belongs to the technical field of lithium ion battery material recycling, and discloses a comprehensive recycling method for lithium iron phosphate waste. After being pulverized and sieved, the lithium iron phosphate waste is evenly mixed with sodium hydroxide, and in the air or oxygen atmosphere, the temperature is increased to 350-1,000 DEG C for the sintering reaction; water is added in the sintered materials for pulping, a sodium phosphate solution and lithium containing slag are obtained through filtration, and filtration is conducted after phosphoric acid is used for adjusting the pH value of the sodium phosphate solution; filter liquor is evaporated and crystallized, a sodium phosphate product is obtained, water is added in the lithium containing slag for mixing pulping, the dilute acid is used for adjusting the pH value, and a roughly-made lithium solution and iron oxide slag are obtained through filtration; and alkaline materials are used for adjusting pH of theroughly-made lithium solution to 10.0-11.0, and a finely-made lithium solution is obtained through filtration. The method is simple in technology and low in cost, the mass percent of sodium phosphateobtained through phosphorus recycling reaches 99% or above, the industrial grade standard is reached, the lithium recycling rate reaches 98.25% or above, and good application prospects are achieved.
CN109022803 | Method for recovering lithium element in positive electrode of waste lithium iron phosphate battery | LFP | Guoxuan Hi-Tech Power Energy | 2018 | China | China | Invention | Pyrometallurgical Processing | The invention discloses a method for recovering the lithium element in a positive electrode of a waste lithium iron phosphate battery. Firstly, a positive electrode material is separated out from the waste lithium iron phosphate battery, the positive electrode material is immersed in N-methylpyrrolidone to make a positive active material in the positive electrode material to be completely separated from an aluminum matrix, and then the positive electrode material obtained after an immersion reaction is taken out, dried, calcined and ground to obtain LiFePO4 powder; and the LiFePO4 powder and an oxalic acid solution are placed in a reactor, then the reactor is placed under the 40-90 DEG C water bath temperature for making a leaching reaction, after the reaction is completed and filtration and washing are carried out, yellow-green liquid and black residues are produced, then the black residues are filtered out and dried, and waste is obtained. According to the method, the oxalic acid isused as a leaching agent for lithium ion recovery, the method has the advantages of the simple recovery method, low cost, less secondary pollution, the good energy saving effect, the high economic benefit and the like, and a high leaching rate is obtained by setting leaching parameters.
US20190086149A1 | Battery Thermal Treatment Apparatus And Method For Battery Thermal Treatment | General LiB | Sungeel Hitech | 2018 | South Korea | East Asia | Invention | Pyrometallurgical Processing | A method for battery thermal treatment and performing dust collection of thermal treatment gas, including, cooling and performing dust collection of gas generated during thermal treatment of a battery, which is transferred and in one direction through a closed tube, thermally treated at a temperature ranging from 400° to 1000°, and discharged.
WO2018139445 | METHOD FOR RECOVERING VALUABLE MATERIAL FROM USED LITHIUM-ION BATTERY | General LiB | MITSUBISHI MATERIALS CORPORATION | 2018 | WIPO | Rest of the World | Invention | Pyrometallurgical Processing | A valuable material recovery method of the present invention comprises: a lithium-ion battery discharge step; a thermal decomposition step of removing a combustible component through thermal decomposition by thermally processing a discharged lithium-ion battery, and reducing a lithium compound in the positive electrode active material into a magnetic oxide; a fracturing step of pulverizing the lithium-ion battery after thermal decomposition into a size for air classification while allowing part of the magnetic oxide to remain on an aluminum foil, and peeling a residual magnetic oxide from the aluminum foil; a sieving step of sieving and separating fractured material into an oversize product and an undersize product, and recovering the magnetic oxide and negative pole active material component contained in the undersize product; an air classification step of separating the oversize product into a heavy product and a light product; and a magnetic selection step of selecting and recovering, from the light product, aluminum foil with a residue of the magnetic oxide as magnetically attracted material, and recovering copper foil of non-magnetically attracted material.
CN108270046 | Device and method for extracting electrolyte liquid of spent lithium-ion batteries | General LiB | ANHUI NANDU HUABO NEW MATERIAL TECHNOLOGY CO., LTD. | 2018 | China | China | Invention | Pyrometallurgical Processing | Relating to the technical field of lithium ion battery recovery, the invention discloses a device and method for extracting electrolyte liquid of spent lithium-ion batteries. The device comprises a sealed high pressure tank, and a steam supply pipeline system, a liquid discharge pipeline system, a gas discharge pipeline system and a vacuum-pumping system that are respectively connected to the tank. The gas discharge pipeline system is equipped with a condenser, and the vacuum-pumping system is equipped with an airflow vacuum pump. The device and method provided by the invention realize physical extraction of electrolyte liquid in spent lithium-ion batteries, and the extraction method is safe and efficient. A physical process below 250DEG C is employed to extract electrolyte liquid, and then centralized treatment is carried out to avoid the production of dioxin and other chemical hazardous substances and prevent severe environmental pollution caused by mass production of dioxin and other chemical hazardous substances.
CN108336440 | Waste lithium-ion battery current collector recovery method | General LiB | BAK Battery Co | 2018 | China | China | Invention | Pyrometallurgical Processing | The invention discloses a waste lithium-ion battery current collector recovery method. The method comprises the steps as follows: S01, current collector metal foil is separated after waste batteries are dismounted; S02, the current collector metal foil is screened with a vibrating screen; S03, the current collector metal foil is soaked in a high-temperature salt bath at the temperature of 230-350DEG C; S04, the current collector metal foil treated by the high-temperature salt bath in S03 is placed in an autoclave and kept at 200-230 DEG C and under 1.5-2 MPa for 12-15 min, and then, pressurerelief is performed; S05, the current collector metal foil treated in S04 is placed in an ultrasonic vibrating screen for vibrating screening for 1-5 min. Binders of active substances lose efficacy, are dissolved and completely fall from the current collector metal foil in a combined treatment manner including vibrating screening, high-temperature salt bath and high-pressure treatment, the currentcollector metal foil is directly recovered after screening, putting of auxiliary materials in the prior art is reduced, and the technological process is simplified.
CN208444917 | Screening recovery system is calcined to waste lithium ion battery powder | General LiB | GUANGDONG JIANA ENERGY TECHNOLOGY CO., LTD | 2018 | China | China | Utility Model | Pyrometallurgical Processing | The utility model discloses a screening recovery system is calcined to waste lithium ion battery powder, including forge burning furnace, be used for loading the waste lithium ion battery powder the boat of feeding, be used for to forge burning furnace input feed the boat feed belt conveyer, boat pusher, from forging burning furnace output feed outfeed belt conveyer, material absorbing fan and the cyclone of boat. The utility model discloses a screening recovery system is calcined to waste lithium ion battery powder calcines and sieves to adopt at the lithium ion battery powder and automaticly feeds and sieve, detaches binder and acetylene black etc. Through forging burning furnace, then has realized the quick cooling of calcining back lithium ion battery powder through cooling jacket, hasimproved the continuity of entire system work, goes into cyclone through the material absorbing fan pump, and big particle powder such as further removing metal piece personally experience sth. Partof the body.
CN109216823 | A method for recovering cathode material of waste lithium ion battery and a ternary material | Ternary LIB | GUANGDONG UNIVERSITY OF TECHNOLOGY | 2018 | China | China | Invention | Pyrometallurgical Processing | The invention belongs to the technical field of lithium ion battery recovery, in particular to a method for recovering cathode materials of waste lithium ion batteries and ternary materials. In this invention, the binder in the conductive coating is a water-based binder, At that time of separation of the active material lay and the current collector, can be directly put into water to soak, As that recover cathode material is converted into a ternary material precursor and lithium carbonate, A ternary material precursor and lithium carbonate are then mixed for a second calcination, so that ternary material are obtained, The method is simple and feasible, Practical, no secondary pollution, green environmental protection, As that recycle cathode material can be recycled, the value of the recovered cathode material is greatly increased, In particular, the lithium ion battery with mixed positive electrode formula can be recycled, and the recycling value is high. Moreover, the result shows that the electrochemical performance of the ternary material recovered by the recycling method of the waste lithium ion battery positive electrode material is equivalent to the performance of the commercial ternary material with the same composition.
CN109216822 | Method for recycling anode material of waste lithium ion battery | General LiB | SOUNDON NEW ENERGY TECHNOLOGY CO., LTD. | 2018 | China | China | Invention | Pyrometallurgical Processing | The invention provides a method for recycling anode materials of waste lithium ion batteries. The method includes the following steps: performing the first heat treatment on the negative pole piece of the waste lithium ion battery to carbonize the binder therein to form a negative electrode powder to obtain a pretreated pole piece; separating the negative electrode powder in the pretreatment pole piece; The powder is subjected to a second heat treatment to decompose the SEI film in the negative electrode powder to obtain an activated negative electrode powder; pickling to remove lithium in the activated negative electrode powder to obtain an acid-washed product; reducing the acid-washed product to obtain a negative electrode powder recovery product . The above method can effectively recover the anode material of waste lithium-ion batteries, and the binder in it forms a part of the anode powder recovery product after carbonization, and the anode powder recovery product obtained by this method has good rate performance, first cycle efficiency and The discharge capacity and overall performance are better, and it can be used again as a negative electrode material for lithium batteries.
WO2018184876 | PROCESS FOR THE RECOVERY OF LITHIUM | General LiB | UMICORE SA | 2018 | WIPO | Rest of the World | Invention | Pyrometallurgical Processing | The present invention relates to an enhanced process for the recovery of lithium from compositions also containing aluminum. An example of such a metallurgical compositions is the metallurgical slag that is obtained when recycling lithium-ion batteries or their derived products using a pyrometallurgical smelting process. Acid leaching of such a slag, followed by neutralization to precipitate aluminum leads to poor lithium yields as lithium tends to co-precipitate with aluminum. A process is presented wherein aluminum is selectively precipitated using a source of phosphate at a controlled pH preferably between 3 and 4.
CN108987677 | Diamond wire cutting silicon wafer waste recycling based method used for lithium ion battery negative electrode material preparation | General LiB | DALIAN UNIVERSITY OF TECHNOLOGY | 2018 | China | China | Invention | Pyrometallurgical Processing ¦ Hydrometallurgical Processing | The invention discloses a diamond wire cutting silicon wafer waste recycling based method used for lithium ion battery negative electrode material preparation, wherein the pre-treatment of cutting silicon powder recovery comprises ultrasonic rinsing diamond wire cutting waste silicon powder with deionized water for 10 to 100 minutes, A silicon powder precipitate is obtained by suction filtration and sedimentation, placed in a polytetrafluoroethylene container, 10 to 40 percent of hydrofluoric acid solution is added, 60 to 180r/min of mechanical stirring is performed for 10 to 60min, pumping, filtering, repeatedly washing with deionized water for several times, settling, and drying the settled material in a vacuum drying oven at 60 to 120 DEG C for 2 to 10h to obtain pretreated silicon powder. The invention solves the problem of recycling and utilizing waste silicon powder of diamond wire cutting in the prior art, effectively removes impurity element content and organic sticking of waste silicon powder of diamond wire cutting through a series of pretreatment processes, realizes the recycling and reuse of waste, reduces the cost of battery production, and accords with the developmentstrategy of new energy efficiency.
CN108808153 | Lithium ion battery positive electrode sheet recovery and treatment method | General LiB | DONGGUAN DANSIDI NEW ENERGY CO., LTD. | 2018 | China | China | Invention | Pyrometallurgical Processing ¦ Hydrometallurgical Processing | The invention discloses a lithium ion battery positive electrode sheet recovery and treatment method in the field of lithium ion battery recovery. The method comprises the following steps that S1, all scrapped positive electrode sheets in the lithium ion battery factory production working procedures from slurry synthesis to liquid injection are collected; S2, after the collected positive electrodesheets are soaked in N-methyl pyrrolidone for 24h, so that positive active substances and current collectors are separated; S3, a mixture in the second step is put into an ultrasonic washing machinefor ultrasonic separation; S4, the obtained solvents, the active substances and the current collectors are filtered; S5, precipitates are put into an oven being greater than or equal to 120 DEG C fordrying; S6, dried substances are collected and are put into a high-temperature furnace being 300 to 930 DEG C for sintering; S7, sintered substances are crushed and graded. By a resource recovery method, the battery factory scrapped electrode sheets are recovered; the positive electrode material is cyclically utilized; the environment-friendly effect is achieved; the effect of reducing the cost isachieved; the method is simple and effective.
CN107955879 | Method for recovering valuable elements in waste lithium ion battery electrode material | General LiB | GUANGDONG INSTITUTE OF RARE METALS | 2018 | China | China | Invention | Pyrometallurgical Processing ¦ Hydrometallurgical Processing | The invention discloses a method for recovering valuable elements in waste lithium ion battery electrode materials. The method comprises steps of roasting the waste lithium ion battery electrode materials in an inert gas atmosphere, the roasting temperature is 200 -600 DEG C, the time is 30-360 minutes, and the roasting slag is obtained; mixing the obtained roasting slag and an acidic solution with [H+] concentration of 0.5~8 mol/L according to the mass ratio of 1:3~10; leaching at the leaching temperature of 30-90 DEG C and leaching time of 1-8 hours, leach liquor and leach residues are filtered to be obtained; the leach liquor is used for recovering nickel, cobalt, manganese, aluminum and lithium, and the leach residues are used for preparing negative electrode materials. According to the method for recovering valuable elements in waste lithium ion battery electrode materials, a leaching reducing agent does not need to be additionally added, the battery sorting and recycling costs are reduced, the positive and the negative electrode materials can be recovered at the same time, and the economic benefits of lithium battery recovery can be improved.
CN107959080 | Pretreatment method for recycling valuable elements of waste lithium-ion battery materials | General LiB | GUANGDONG INSTITUTE OF RARE METALS | 2018 | China | China | Invention | Pyrometallurgical Processing ¦ Hydrometallurgical Processing | The invention discloses a pretreatment method for recycling valuable elements of waste lithium-ion battery materials. The method includes the following steps of mixing the waste lithium-ion battery materials with metal oxides according to a mass ratio of (10-100):1, and calcinating the mixture in the air or inert atmosphere to obtain calcinated residues, wherein the calcination temperature is 300-900 DEG C, and the heat preservation time is 30-300 minutes; adopting an acid leaching mode for disposing the calcinated residues to recycle nickel, cobalt, manganese, aluminum and lithium. The pretreatment method can achieve environment-friendly efficient recycling of the waste battery materials, and reduce environmental pollution of lithium battery recycling.
CN109576499 | Method of recovering lithium from battery electrode material leaching solution | General LiB | GUANGDONG INSTITUTE OF RARE METALS | 2018 | China | China | Invention | Pyrometallurgical Processing ¦ Hydrometallurgical Processing | The invention discloses a method of recovering lithium from a battery electrode material leaching solution. The leaching solution is nickel-cobalt-and-lithium containing solution which is obtained byseparating a waste lithium ion battery electrode material leaching solution; the recovering method comprises the following steps that the leachate is separated from an acidic phosphorus-containing extractant in an extraction mode according to a volume ratio of 1 to 1-5 to obtain a lithium-containing raffinate; on the basis that the molar ratio of lithium to carbonate is 1 to 0.4-0.6, the lithium-containing raffinate is added into the sodium carbonate solution with the temperature of 90 DEG C or above, stirring is performed for 0.5-3 hours, filtering is performed when the mixture is hot, and lithium carbonate and precipitation mother liquor are obtained; the precipitation mother liquor is mixed with an acidic extraction agent, and stirring is performed for 0.5-3 hours to obtain saponified an acid-containing extracting agent and a saponification mother liquor; the saponification mother liquor is evaporated, filtering is performed after cooling to obtain sodium sulfate crystallization andcrystallization mother liquor, and the crystallization mother liquor is added to the lithium-containing raffinate for recycling. According to the method, the recovery rate of the lithium is improved,and sodium sulfate is recycled, the recovery cost is reduced, and the economic benefits of lithium battery recovery are improved.
CN209836263 | Device for recycling lithium battery material | General LiB | QIDONG BEIXIN INORGANIC CHEMICAL CO., LTD. | 2018 | China | China | Utility Model | Pyrometallurgical Processing ¦ Hydrometallurgical Processing | The utility model provides a device for recycling lithium battery materials, which is characterized by comprising an acid leaching tank, an extraction tank, a heating tank and a resin adsorption tankwhich are sequentially connected through connecting pipes, the extraction tank is provided with a first stirring rod capable of moving horizontally, and four ion exchange resin columns and an isolation plate are arranged in the resin adsorption tank. Two groups of ion exchange resin columns of the resin adsorption tank are used for uninterrupted twice recovery, so that the recovery rate of nickeland cobalt is greatly improved.
JP2019173106 | Lithium Recovery Method | General LiB | Jx Nippon Mining & Metals Corp | 2018 | Japan | East Asia | Invention | Pyrometallurgical Processing ¦ Hydrometallurgical Processing | PROBLEM TO BE SOLVED: To provide a lithium recovery method capable of effectively prevent a liquid phase from becoming white turbid during solvent extraction when concentrating lithium ions in a lithium solution obtained from lithium ion battery scrap. SOLUTION: A method for recovering lithium from lithium ion battery scrap includes: a roasting step of roasting lithium ion battery scrap to obtain battery powder; a lithium dissolution step of bringing the battery powder into contact with water or an acidic solution to dissolve lithium in the battery powder to obtain a lithium solution; a lithium concentration step of subjecting lithium ions contained in the lithium solution to solvent extraction and back extraction to concentrate the lithium ions to obtain a lithium concentrate; and a carbonation step of carbonating the lithium ions in the lithium concentrate to obtain a lithium carbonate; where sodium is added to the solution before the solvent extraction of the lithium ions in the lithium concentration step.
CN108565419 | Regenerative lithium ion positive electrode material and preparation method thereof | General LiB | SOUTH CHINA NORMAL UNIVERSITY | 2018 | China | China | Invention | Pyrometallurgical Processing ¦ Hydrometallurgical Processing ¦ Material Regeneration | The invention discloses a regenerative lithium ion positive electrode material and a preparation method thereof. The preparation method comprises the following steps: (1) soaking a waste lithium ion battery positive pole piece in an organic solution, stirring, and collecting precipitates; (2) calcining the precipitates, performing the acid leaching treatment, obtaining leaching liquid, extracting,and obtaining the extract liquid; (3) adding nickel, manganese and cobalt salt into the extract liquid, adjusting a molar ratio of Ni<2+>, Mn<2+> and Co<2+> in the solution, and obtaining an adjusting solution; (4) adding a precipitating agent into the adjusting solution, co-precipitating, and obtaining a regenerative precursor; and (5) mixing the regenerative precursor and a lithium source, calcining the mixture, and obtaining the regenerative lithium ion positive electrode material, wherein the co-precipitation is performed into a dispersion comprising a carbon material. The regenerative lithium ion material has better electrochemical performance. By adopting the preparation method, no additional novel device is needed, a recovery technical route does not need to be changed, and the preparation method is simple and easy.
CN109750163 | Method for comprehensively recycling ternary cathode material and iron-lithium cathode material | LFP | Ganfeng Lithium | 2018 | China | China | Invention | Sorting ¦ Hydrometallurgical Processing | The invention discloses a comprehensive recovery treatment method for a ternary anode material and an iron-lithium anode material. Waste lithium batteries are adopted as raw materials for recovering lithium, nickel, cobalt, manganese and other metal. The method mainly comprises the following steps of (1) size mixing, (2) reduction leaching, (3) oxidizing leaching, (4) filter pressing, (5) online rinsing and the like. Compared with the prior art, the method for comprehensively recovering lithium, nickel, cobalt, manganese and other metal by taking the waste lithium batteries as the raw materials has the advantages that the raw materials are simple, and two kinds of lithium ion battery anode materials can be comprehensively treated only through the ternary anode material, the iron-lithium anode material and concentrated hydrochloric acid; and the recovery rate of lithium, nickel, cobalt and manganese is high, environment friendliness is achieved, the production cost is low, and certain defects existing in the prior art are effectively overcome.
CN108666643 | Recycling method and device of lithium ion battery positive electrode material | General LiB | ZHU RONGFENG | 2018 | China | China | Invention | Sorting ¦ Mechanical Processing ¦ Hydrometallurgical Processing | The invention discloses a recycling method and device of a lithium ion battery positive electrode material. The recycling method of the lithium ion battery positive electrode material comprises the steps of smashing the lithium ion battery positive electrode material to be recycled to obtain material powder; sorting the material powder by a screening machine and a wind shaking table to obtain aluminum foil powder attached with lithium cobaltate impurity; and placing the aluminum foil powder attached with the lithium cobaltate impurity in an aprotic polar solvent for washing, and leaching the aluminum foil powder attached with the lithium cobaltate impurity to obtain qualified aluminum foil powder. The recycling device of the lithium ion battery positive electrode material comprises a smashing device, a screening device, an air separation device, a washing device, a distillation device and a roasting device. By the recycling method and the recycling device, the problem that lithium cobaltate can be attached onto mechanically-processed fine aluminum foils in a mechanical smashing and separation method in the prior art to cause insufficient aluminum recycling purity and resource lossis solved.
CN109604024 | Waste lithium ion battery crushing and sorting device and method | General LiB | ZHUZHOU DINGDUAN EQUIPMENT CO., LTD. | 2018 | China | China | Invention | Sorting ¦ Mechanical Processing ¦ Pyrometallurgical Processing | The invention discloses a waste lithium ion battery crushing and sorting device and method. The crushing and sorting device comprises a feeding device; a rough crushing machine of which the feeding end is connected with the discharging end of the feeding device; a crushing machine of which the feeding end is connected with the discharging end of the rough crushing machine; a multistage sorting device of which the feeding end is connected with the discharging end of the crushing machine; a pyrolyzing furnace of which the feeding end is connected with the discharging end of the multistage sorting device; a material cooling bin of which the feeding end is connected with the discharging end of the pyrolyzing furnace; a second vibrating screen of which the feeding end is connected with the discharging end of the material cooling bin; a fine crushing machine of the feeding end is connected with the discharging end of the second vibrating screen; a third vibrating screen of which the feedingend is connected with the discharging end of a separator; and a jigging machine of which the feeding end is connected with the discharging end of the third vibrating screen. According to the waste lithium ion battery crushing and sorting device and method, high-efficiency recovery of valuable components in a lithium ion battery can be achieved; and the sorting effect is good, and the recovery rateof black powder is high.
CN109082525 | Method for improving bioleaching-regenerating enriching efficiency of heavy hazardous waste | General LiB | Beijing Institute of Technology | 2018 | China | China | Invention | Material Regeneration ¦ Pyrometallurgical Processing | The invention relates to a method for improving bioleaching-regenerating enriching efficiency of heavy hazardous waste, and belongs to the technical field of hazardous solid-waste recycling treatment. Various roasting processes are used for pre-treating heavy hazardous waste to eliminate organic substances, remove fluorine-chlorine ions and change an occurrence state of valuable metal, so that the bioleaching-regenerating enriching efficiency of valuable metal of the heavy hazardous waste is improved. Operation parameters of the roasting processes are controlled, and additives are selected, sothat removal for toxic organic substances and the fluorine-chlorine ions in the heavy hazardous waste and changes for the occurrence state of refractory metal can be realized; regenerating times forroasted pre-treated electroplated sludge are increased to be 15 times or more from 8-10 times, sludge pickling times are increased to be 10 times or more from 1-2 times, organic metal cobalt-nickel leaching efficiency of a waste hydrogenation catalyst is improved to be 90%-95% from 70%, and a solid-liquid ratio of a waste lithium ion battery is increased to be 2.5% or higher from 1.0%. Therefore,the final enriching concentration of the valuable metal in the heavy hazardous waste is greatly improved, so that beneficial conditions are created for follow-up metal purifying and recycling.
CN110336091B | Recovery device for anode and cathode materials of lithium ion battery | General LiB | Yangtze Normal University | 2019 | China | China | Invention | Direct Recovery | The invention discloses a recovery device for anode and cathode materials of a lithium ion battery, which structurally comprises: the invention realizes that positive and negative material roll plates of a lithium ion battery are pulled out by matching the polar plate winding drum with the drawing board sectioning case, elongated surfaces enter upper and lower sliding surfaces of the polar plate winding drum and the polishing roller to be pressed against a rotary grinding surface to clean a caking layer, thereby forming the effect of eliminating and cleaning the thickness of upper and lower additives and the effect of cleaning particles on an iron-copper incineration surface, forming the recycling and outputting effect of a positive and negative material plate, and after the positive and negative material plate of the battery is pulled out, the splitting and hydrolyzing operation of the lithium ion battery is maintained, the dissociative state of organic matters with chemical properties can be decomposed and ionized, the positive and negative electrode plates of the lithium ion battery taken out by a terminal can be forged and subjected to deformation processing, the recycling rate is high, and the pollution degree of the battery is low, realizing environment-friendly treatment.
US20190260100 | Recycling of coated electrode materials | General LiB | Hulico LLC | 2019 | USA | USA | Invention | Direct Recovery | Examples are disclosed of methods to recycle coated positive-electrode material of a lithium-ion battery. One example provides a method including relithiating the coated positive-electrode material in a solution comprising lithium ions, and after relithiating, separating the coated positive-electrode material from the solution. In some examples, coated positive-electrode materials may be reinstated using lower process temperatures than uncoated positive-electrode material.
CN209860101 | Waste lithium ion battery recovery system | General LiB | ZHEJIANG TIANNENG NEW MATERIALS CO., LTD.浙江天能新材料有限公司 | 2019 | China | China | Utility Model | Direct Recovery | The utility model discloses a waste lithium ion battery recovery system. The system is divided into a dry-process workshop and a wet-process workshop, the dry-method workshop is internally provided with a drying device, a drying device and a drying device, a middle storage tank and a first conveying pipe, wherein a wet-process reaction kettle, a raw material weighing tank, an auxiliary material weighing tank, a first bag opening station and a second conveying pipe are arranged in the wet-process workshop, and the waste lithium ion battery recycling system further comprises a third conveying pipe which is connected with the middle storage tank and the raw material weighing tank and is used for conveying powder temporarily stored in the middle storage tank to the raw material weighing tank.The waste lithium ion battery recycling system is divided into a dry method workshop and a wet method workshop, physical disassembly of the waste lithium ion battery and electrode powder obtained by disassembly are temporarily stored in an intermediate storage tank in a dry workshop; and then the wet-process reaction kettle and auxiliary materials needing to be added in the reaction are arranged in a wet-process workshop, and the powder in the dry-process workshop is conveyed into the wet-process workshop through a third conveying pipe, so that manual weighing, transferring and the like are reduced, and environmental pollution is reduced.
CN110983050B | Method for recovering high-purity lithium from waste lithium ion battery positive plate | General LiB | Shandong University of Technology | 2019 | China | China | Invention | Direct Recovery | The invention relates to the technical field of waste lithium ion battery recovery, in particular to a method for recovering high-purity lithium from a waste lithium ion battery positive plate. Connecting a positive plate of the waste lithium ion battery with a positive electrode of an external power supply, connecting an inert electrode with a negative electrode of the external power supply, electrifying and electrolyzing to obtain a lithium-containing mixed solution, wherein the electrolyte is an aluminum salt solution; connecting the inert electrode with the anode of an external power supply, connecting the self-made electrode with the cathode of the external power supply, electrifying and electrolyzing the electrolyte which is a lithium-containing mixed solution to obtain the self-made electrode inlaid with lithium ions; connecting the self-made electrode inlaid with lithium ions with the positive electrode of an external power supply, connecting the inert electrode with the negative electrode of the external power supply, electrifying and electrolyzing the lithium hydroxide solution serving as electrolyte, putting metal lithium into the solution, and evaporating the solution to obtain a lithium hydroxide solid. The lithium hydroxide obtained by the method has high purity and high recovery rate of the metallic lithium.
KR102132120B1 | A Recycling Method For The Spent Lithium Ion Secondary Battery Using Carbon Dioxide | General LiB | Park Tae-Hyung | 2019 | South Korea | East Asia | Invention | Direct Recovery | The present invention establishes an optimization process for completely recycling spent lithium-ion secondary batteries and scraps. In particular, using, as raw materials, spent lithium-ion secondary batteries or scraps produced during the manufacturing process of lithium-ion secondary batteries, the optimization process enables the following materials to be recovered through a series of processes: cathode materials including valuable metals including manganese, cobalt, and nickel; anode materials including graphite; battery materials including aluminum, copper, and iron; electrolytes; lithium hydroxide, which is an electric vehicle battery material; and lithium carbonate, which is a battery material for regular portable IT devices. In addition, by utilizing carbon dioxide in an electrolyte recovery process, a valuable metal recovery process, and a lithium synthesis process during the recycling process, the process of the present invention can reduce a large amount of carbon dioxide, thereby providing an environmentally friendly effect.
KR102332465B1 | Method For Collecting Valuable Metal From Cathode Materials Of Waste Lithium Ion Battery | General LiB | Dawon Chemical | 2019 | South Korea | East Asia | Invention | Direct Recovery ¦ Hydrometallurgical Processing ¦ Pyrometallurgical Processing | The present invention uses high-purity Li 2 CO 3 (lithium carbonate) and Ni (nickel) from NCM (NixMnxCox)-based powder, which is aThe present invention uses high-purity Li 2 CO 3 (lithium carbonate) and Ni (nickel) from NCM (NixMnxCox)-based powder, which is a cathode material of a waste lithium ion battery, through a dry recovery method using thermal decomposition and water leaching without using a strong acid solvent. It relates to a technology that can recover valuable metals. The method for recovering valuable metals from the cathode material of a waste lithium ion battery according to the present invention is a state in which NCM (NixMnxCox)-based powder containing Li, Ni, Mn, and Co collected from the cathode material of a waste lithium ion battery is charged in a heat treatment furnace In a first step of phase separation into a valuable metal oxide phase containing NiO, CoO, and MnO and Li2CO3 by performing a thermal reaction treatment at a temperature of 800° C. or higher while injecting CO2 into a heat treatment furnace, and a phase-separated NCM system The powder is subjected to water leaching using distilled water to recover liquid Li2CO3 , and the distilled water is configured to include a second step of mixing in a weight ratio of 10 times or more of the NCM-based powder.
CN110480321 | Novel cylindrical lithium-ion battery disassembling process | General LiB | CUI SHAOHUA | 2019 | China | China | Utility Model | Dismantling | The invention provides a novel cylindrical lithium-ion battery disassembling process. The novel cylindrical lithium-ion battery disassembling process includes cylindrical lithium-ion batteries, a laser cutter, an actuator and a cooling system. A cooling mechanism includes an infrared sensor and a smoke sensor, and the cooling mechanism controls emission and injection of a cooling medium. The novel cylindrical lithium-ion battery disassembling process adopts process laser cutting, high speed and safety are achieved, a trajectory can be modified and customized according to the characteristics ofbatteries, the versatility is good, the process completely liberates manual operation by humans, safe production is achieved, the labor intensity is reduced, the process compatibility is strong, theprocess is compatible to the batteries in multiple types, operation is easy, the process is widely used, the process can be used for battery disassembly and analysis, and the process can also be applied to the battery recycling and reusing industry.
CN110729524 | Method for repairing positive electrode material of lithium ion battery | General LiB | SHANGHAI NATIONAL ENGINEERING RESEARCH CENTER FOR NANOTECHNOLOGY CO., LTD. | 2019 | China | China | Invention | Dismantling | The invention discloses a method for repairing a positive electrode material of a lithium ion battery. The method comprises steps of disassembling a waste old battery to obtain ternary positive electrode material powder, mixing the positive electrode material powder with lithium hydroxide, adding the deionized water to prepare suspension, carrying out a hydrothermal lithium supplement reaction, and carrying out high-temperature heat treatment of a product obtained after the hydrothermal reaction to finally obtain the ternary positive electrode material with recovered capacity and capable of being used for battery manufacturing. The method is advantaged in that the method is simple and easy to implement, high in recovery rate, free of pollution to the environment and low in energy consumption, and efficient recycling of the ternary positive electrode material can be achieved.
CN109825846 | Method for regenerating cathode material of waste lithium ion battery through electrolysis of molten alkali | General LiB | NANJING UNIVERSITY | 2019 | China | China | Invention | Dismantling ¦ Direct Recovery | The invention provides a method for regenerating a cathode material of a waste lithium ion battery through electrolysis of molten alkali. The method includes the following steps: 1) mechanically disassembling the waste lithium ion battery, separating a mixture of the cathode material, and reducing the cathode material of the waste lithium ion battery in an argon and hydrogen atmosphere; 2) mixinghydroxide with the molten alkali, taking the pre-reduced cathode material of the waste lithium ion battery in the step 1) as a raw material, and preparing a high-quality lithium ion battery cathode material by a one-step electrolysis method. The method has the advantages that through pre-reduction, the valence state of transition metal elements in the waste lithium battery is reduced, the dissolution quantity of the transition metal elements is increased, and the problem that high-valence cathode materials are insoluble is solved. Compared with the prior art, the method has the advantages thatthe use of hydrogen peroxide and organic acids is avoided, and the recovery rate is reduced.
CN110144460 | Leaching and recycling process of metal in positive electrode waste of lithium ion battery | General LiB | BEIJING DIANYU TECHNOLOGY CO., LTD. | 2019 | China | China | Invention | Dismantling ¦ Hydrometallurgical Processing | The invention discloses a leaching and recycling process of metal in anode waste of a lithium ion battery, and relates to the technical field of lithium battery waste recovery. The process comprises the following steps that S1, disassembling and shearing are conducted, firstly, waste lithium batteries are collected in a concentrated mode, the collected waste lithium batteries are disassembled, positive pole pieces obtained after the batteries are disassembled are mainly composed of an aluminum foil, an organic binding agent and lithium cobalt oxide, then stripped positive pole piece cobalt lithium films are cut into pieces with a size of about 2 square centimeters. According to the leaching and recycling process of the metal in the anode waste of the lithium ion battery, the extraction effect can be greatly improved, metal ions in the lithium battery waste can be sufficiently and efficiently extracted and recycled, so that the purpose of improving the extraction efficiency by performing multiple extraction reactions in the same extraction device is well achieved, the situation that the waste of the lithium-cobalt metal in the lithium battery waste is well avoided, and then the purposes of saving resources and recycling the rare metals are achieved.
CN110233304 | Method for efficiently recovering positive electrode material of mixed lithium ion battery | General LiB | GUANGXI UNIVERSITY | 2019 | China | China | Invention | Dismantling ¦ Hydrometallurgical Processing | The invention discloses a method for efficiently recovering a positive electrode material of a mixed lithium ion battery. The method specifically comprises the steps of disassembling a waste lithium ion battery, and carrying out leaching with an acidic solution to obtain a leaching solution; precipitating Fe<3+> and Al<3+> by using an alkali solution, and carrying out precipitation separation; adjusting the pH value of the solution to be 9-10.5, adding Na2S to precipitate Mn<2+> and the like, and then filtering precipitates to obtain a lithium-containing solution; adding carbonate ions to carry out lithium precipitation to obtain Li2CO3 precipitates; and putting MnS, CoS and NiS precipitates into a hydrochloric acid solution with the pH value of 5.5-6.5 for enabling the MnS to be re-dissolved, carrying out filtering to separate out the Mn<2+>, dissolving the residual precipitates in the hydrochloric acid solution to release Co<2+> and Ni<2+>, and electrically depositing the Co<2+> intoCo. The solubility of the Li2CO3 at the room temperature is reduced by adding ethanol to participate in lithium ion precipitation, so that the recovery rate of Li and Co reaches more than 95%; meanwhile, other Fe<3+>, Al<3+>, Mn<2+> and Ni<2+> precipitates are recovered; and the method has the advantages of being low in cost, high in efficiency, high in recovery purity, capable of realizing valuable metal recovery and suitable for industrial application.
CN109868364 | Wet normal recycling method of waste lithium battery | General LiB | HIGHPOWER TECHNOLOGY (GANZHOU) CO., LTD. | 2019 | China | China | Invention | Dismantling ¦ Hydrometallurgical Processing | The invention discloses a wet normal recycling method for waste lithium batteries, which includes the following steps: step one, the waste lithium batteries are discharged, and the negative electrode copper foil and positive electrode materials containing graphite negative electrode materials are obtained after the lithium battery case is broken; step two 1. Take the heat-treated graphite powder material and add citric acid-D glucose leaching agent, leaching lithium ions in a low-temperature constant temperature reactor with a stirring device. After the leaching process is completed, the lithium-containing solution and the graphite material are separated; Step 3: Activate the positive electrode powder; Step 4. Mix the activated positive electrode powder with the citric acid-D glucose leaching agent to carry out the leaching reaction, and precipitate the nickel, cobalt, manganese, and lithium elements dissolved in the filtrate The first-level waste liquid is obtained after precipitation; the present invention is effective for the simultaneous recovery of the positive and negative electrode materials of the lithium battery and improves the recovery efficiency. The citric acid-D glucose leaching system is adopted, which is environmentally friendly and low in cost.
CN110408782 | Resource recycling method for waste lithium battery | General LiB | SICHUAN SCSDN TECHNOLOGY CO., LTD. | 2019 | China | China | Invention | Dismantling ¦ Hydrometallurgical Processing | The invention discloses a resource recycling method for a waste lithium battery. The method comprises the following steps that a positive electrode is disassembled from the waste lithium battery, an adhesive in the positive electrode is removed, the positive electrode is soaked by an acid solution to obtain a valuable metal element in the positive electrode, an acidified leaching solution is obtained, the acidified leaching solution is firstly treated through a pretreatment system and then filtered through an ultra-filtration system and a reverse osmosis system, a lithium-ion-containing concentrated solution and produced water are obtained, and high-pressure disc type filtering devices are adopted in the ultra-filtration system and the reverse osmosis system respectively. According to themethod, the recycling of cobalt ions and lithium ions of the low waste lithium battery is achieved by adopting a method of "chemical precipitation cobalt + NF membrane separation", the recycling significance of the waste lithium battery is effectively improved, and the method has the advantages of energy conservation and environmental protection.
CN110643816 | Method for recovering lithium from waste ternary lithium batteries | Ternary LIB | ZHEJIANG METALLURGICAL RESEARCH INSTITUTE CO., LTD. | 2019 | China | China | Invention | Dismantling ¦ Hydrometallurgical Processing | The invention discloses a method for recovering lithium from waste ternary lithium batteries, and relates to the technical field of lithium ion battery recovery. The method comprises the steps of placing a lithium battery into saturated brine for complete discharge, and then physically disassembling and separating to obtain a current collector coated with a positive electrode material; carrying out ultrasonic oscillation separation to obtain the positive electrode material containing the lithium, carrying out oxidation roasting to remove impurities such as carbon, then dissolving to separate the lithium in the positive electrode material by using oxalic acid under the heating and stirring through microwave radiation, converting the lithium in the positive electrode material into water-soluble lithium oxalate, and using carbonate to precipitate the lithium to obtain pure lithium salt due to the fact that other impurities such as nickel, cobalt, manganese and other compounds are difficult to dissolve in water; and after nickel, cobalt, manganese and lithium salts in a formula ratio are added into a filter cake for dissolving out the lithium, carrying out ball milling and roasting onthe filter cake to prepare the active ternary positive electrode material. The recovery and purification method has the advantages of being simple in process, short in reaction time, environment-friendly, low in cost and high in recovery rate.
CN110013822 | Method for recovering waste lithium ion battery and co-producing lithium adsorbent | General LiB | CENTRAL SOUTH UNIVERSITY | 2019 | China | China | Invention | Dismantling ¦ Hydrometallurgical Processing | The invention belongs to the field of the comprehensive recycling of a waste lithium ion battery, and specifically discloses a method for preparing a lithium adsorbent by using a waste lithium ion battery as the raw material. The waste lithium ion battery is disintegrated and immersed in an organic solvent to obtain a positive electrode powder material, a leaching solution is obtained by reduction leaching, the manganese and lithium in the leaching solution are separated and purified by using extraction and chemical conversion, the manganese and lithium are made to respectively exist as the forms of manganese sulfate and lithium hydroxide, and the lithium adsorbent is prepared by using purified manganese sulfate and lithium hydroxide through a hydrothermal synthesis method. According to the method, the waste lithium ion battery can be directly turned into a new material lithium adsorbent, the environmental pollution of the lithium ion battery is effectively reduced, the whole preparation process is green and low in energy, the cost is low, the recovery rate of manganese and lithium elements is high, problems that the process is long and the efficiency is low caused by the deep separation of manganese and cobalt are avoided, and the prepared lithium adsorbent has excellent adsorption performance.
cn110527836 | Method for recovering valuable metals in waste nickel-cobalt-manganese lithium ion battery by ion exchange method | Ternary LIB | JINCHUAN GROUP CO., LTD. | 2019 | China | China | Invention | Dismantling ¦ Hydrometallurgical Processing | The invention relates to a method for recovering the valuable metals in a waste nickel-cobalt-manganese-lithium ion battery by an ion exchange method, which comprises the following steps of disassembling, discharging and crushing the waste nickel-cobalt-manganese-lithium ion battery, leaching, replacing the leachate with nickel powder or cobalt powder to remove the copper, and hydrolyzing with a valuable metal alkali solution as a neutralizer to remove the iron and aluminum; regenerating the chelating resin with a lithium hydroxide solution, adsorbing the nickel, cobalt and manganese in the impurity-removed solution, and backwashing with sulfuric acid to obtain a nickel-cobalt-manganese mixed solution; and recovering the lithium in the liquid after resin adsorption in the form of lithium hydroxide. According to the method, the stripping and leaching of the waste nickel cobalt lithium manganate ion battery are completed in one step, the impurity elements are not introduced during the leachate impurity removal and valuable metal separation and extraction process, the lithium hydroxide used for ion exchange resin is regenerated via the lithium hydroxide, at the same time, the nickel-cobalt-manganese is absorbed, so that the lithium is prevented from being adsorbed and entering a nickel, cobalt and manganese solution to be lost, and the lithium recovery is prevented from being influenced due to the high sodium ion content in the solution with the sodium hydroxide. According to the present invention, the recovery rate of nickel, cobalt and manganese reaches 98% or above, the recovery rate of lithium reaches 90% or above, the technological process is short, the equipment is few, and the cost is low.
CN110534835 | Method for recycling waste lithium ion battery electrolyte by using supercritical CO2 fluid | General LiB | CHANGZHOU UNIVERSITY | 2019 | China | China | Invention | Dismantling ¦ Hydrometallurgical Processing | The invention provides a method for recycling waste lithium ion battery electrolyte by using supercritical CO2 fluid. The extraction method mainly comprises the steps that (1) a waste lithium ion battery is fully discharged and disassembled, and a casing, positive and negative electrode materials and a cover plate are removed; (2) under the protection of inert gas, a free electrolyte is adsorbed by an adsorption material and completely transferred to a supercritical extraction apparatus; (3) the pressure, temperature, extraction time and flow rate of the supercritical CO2 fluid are set to extract an organic solvent; and (4) exhaust gas is absorbed by an exhaust gas absorption device, and the extract is collected by a cryogenic device. The lithium ion battery electrolyte recycling process provided by the invention has the advantages of simple operation, high recycling rate and fast extraction and recycling speed, and omits subsequent complicated processing procedures.
CN109904446 | Regenerated cathode material, preparation method thereof and lithium ion battery comprising regenerated cathode material | General LiB | Brunp | 2019 | China | China | Invention | Dismantling ¦ Hydrometallurgical Processing ¦ Material Regeneration | The invention discloses a regenerated cathode material, preparation methods thereof and a lithium ion battery comprising the regenerated cathode material. A method comprises the following steps of 1),fully discharging waste lithium ion batteries and taking out cathode pieces; 2), placing the cathode pieces into separation liquid to obtain cathode active materials; 3), placing the cathode active materials into alkaline solution to obtain paste; and 4), adding boric acid and additives to the paste, adding a lithium source and/or transition metal which needs to be supplemented, and carrying out drying and calcining to obtain the regenerated cathode material. According to the method, the purpose of supplementing lithium uniformly can be realized. The regenerated cathode material prepared by the method and a newly prepared cathode material have the same electrochemical performance. The preparation method provided by the invention is simple in technology, low in energy consumption and is green and environmental. Secondary pollution to an environment is avoided. Large-scale promotion is facilitated. A new thought for recycling of the waste batteries is provided.
CN111224187B | Method for directly repairing and regenerating waste lithium iron phosphate battery positive electrode material | LFP | Institute of Chemistry of CAS | 2019 | China | China | Invention | Dismantling ¦ Material Regeneration | The invention provides a method for directly repairing and regenerating a waste lithium iron phosphate battery positive electrode material, which comprises the following steps: 1) disassembling; 2) calculating capacity; 3) pre-lithiation operation of the negative plate; 4) and assembling the whole battery, and performing discharge treatment under low current to complete lithium supplement to obtain the lithium battery. According to the invention, after the recycled waste lithium iron phosphate anode material is obtained by a simple method, secondary treatment is not needed, the waste lithium iron phosphate anode material and the pre-lithiated cathode are directly assembled into a battery, and the battery is discharged under a low current to finish the performance restoration of the waste lithium iron phosphate anode. The direct regeneration method of the invention can realize continuous production, has no secondary pollution, simple method and low cost, and is beneficial to realizing industrial production.
KR102201699B1 | The Electrode Restoration Method Of Lithium Secondary Battery | General LiB | Korea Energy Research Institute | 2019 | South Korea | East Asia | Invention | Dismantling ¦ Material Regeneration | The present invention relates to an electrode restoration method of a lithium secondary battery. The electrode restoration method of the lithium secondary battery according to an embodiment of the present invention includes the steps of: separating a positive electrode active material and a negative electrode active material by disassembling a lithium secondary battery with a reduced capacity or output; preparing a restoration solution in which lithium cations and anions coexist by dissolving a lithium salt in an organic or aqueous solvent; restoring lithium lost from the positive electrode active material by reacting the restoration solution with the separated positive electrode active material; and removing lithium remaining on the negative electrode active material and cleaning the surface of the negative electrode active material by directly reacting the restoration solution, which is reacted with the positive electrode active material, with the negative electrode active material.
CN109713394 | Method for separating lithium cobaltate and graphite in waste electrode material | Cobalt Chemistries | CHINA UNIVERSITY OF MINING AND TECHNOLOGY | 2019 | China | China | Invention | Dismantling ¦ Mechanical Processing | The invention discloses a method for separating lithium cobaltate and graphite in a waste electrode material. The method comprises the following steps: discharging a waste lithium ion battery, naturally air-drying the battery for 24 hours, manually disassembling and separating positive and negative plates, a diaphragm and a shell, crushing and screening the positive and negative plates to obtain an undersize material; uniformly mixing a collecting agent n-dodecane and ethyl alcohol in advance according to a certain proportion, and adding a certain amount of the mixed agent and the undersize material into ore grinding equipment together to obtain an ore grinding product; conducting flotation on the ore grinding product, wherein the floating matter is graphite tailings and the sediment is lithium cobaltate concentrate; after an obtained flotation product is filtered, dried and roasted, calculating the grade of lithium cobaltate; subjecting one part of the ore grinding product to direct ore-grinding (without adding chemicals) and flotation, and calculating the grade of lithium cobalt oxides for comparison. Compared with direct ore-grinding and flotation, the grade of lithium cobalt oxide concentrates separated in the ore-grinding and dosing-flotation mode is obviously higher than that of the lithium cobaltate concentrate separated in the direct ore-grinding and flotation mode. Theprocess of flotation separation and recovery of the lithium cobalt oxide is enhanced.
CN110690519 | Lithium ion battery negative electrode material recycling method | General LiB | CENTRAL SOUTH UNIVERSITY | 2019 | China | China | Invention | Dismantling ¦ Mechanical Processing | The invention discloses a lithium ion battery negative electrode material recycling method which comprises the following steps: disassembling a lithium ion battery, and separating out a negative electrode material; cutting the negative electrode material into fragments, and putting the fragments into a tubular furnace to be heated twice to obtain powder; mixing the powder with deionized water, performing ultrasonic vibration treatment, and filtering and drying the solution subjected to vibration treatment to obtain residual powder; and screening the remaining powder through screens with different meshes, to obtain copper particles and high-purity graphite. The high-purity graphite can be subjected to fine screening subsequently, and graphite with better electrochemical performance is obtained. The lithium ion battery negative electrode material recycling method is simple to operate, low in cost, high in recovery rate and capable of being used for industrial production, and recovery ofcopper and high-purity graphite in negative electrodes is realized by performing two-step heat treatment, ultrasonic vibration, filtration and screening on waste lithium ion battery negative electrodes.
CN110635191 | Waste power lithium battery all-component cleaning and recycling method | General LiB | JINCHUAN GROUP CO., LTD. | 2019 | China | China | Invention | Dismantling ¦ Mechanical Processing | The invention belongs to the waste battery recycling technology field, and discloses a waste power lithium battery all-component cleaning and recycling method. The method comprises the following stepsof (1) under inert gas protection and an unclosed state, disassembling and crushing to obtain crushed battery materials; and (2) separating and recycling an electrolyte from the crushed waste power lithium battery materials by adopting a forced extraction method; (3) extracting and recycling a binder; (4) drying the crushed battery materials; and (5) sorting and screening the dried crushed battery materials, and separating and recycling an electrode powder and copper-aluminum particles. The method has advantages that through an extraction method, the electrode powder, the binder and an organic solvent are completely separated from each other, and the electrolyte, the binder and the electrode powder in the waste power lithium ion battery are efficiently recycled. A whole process has zero emission of three wastes and is environment-friendly.
CN109786882 | Dry smashing recycling method of waste lithium ion battery | General LiB | SHANGHAI YIXIN ENVIRONMENTAL PROTECTION TECHNOLOGY CO., LTD. | 2019 | China | China | Invention | Dismantling ¦ Mechanical Processing | The invention discloses a dry smashing recycling method of a waste lithium ion battery. The method comprises the following steps: 1, disassembling the waste lithium ion battery into a lithium batterymonomer, and executing discharging; 2, drying the lithium battery monomer; 3, performing multi-stage continuous dry smashing treatment for the lithium battery monomer under inert gas protection; 4, sieving smashed solid mixture; 5, performing digestion for minus sieve powdery mixture with electrolyte solvent, thereby forming slurry; 6, performing solid-liquid separation treatment for the slurry; 7, on one hand, removing a small amount of residual solvent in solid residues through a blowing condensation method, thereby obtaining the solid mixture without solvent; on the other hand, detecting content of the electrolyte in filtered solution containing the electrolyte; 8, separating the solid mixture through a magnetic force separation mode; 9, by a wind separation mode, separating the residual solid mixture obtained through separation. In overall process of the method provided by the invention, wastewater discharge is avoided, exhaust emission is up to standard.
CN10985281 | Wet crushing recovery method of waste lithium ion battery | General LiB | SHANGHAI YIXIN ENVIRONMENTAL PROTECTION TECHNOLOGY CO., LTD. | 2019 | China | China | Invention | Dismantling ¦ Mechanical Processing | The present invention discloses a method for wet crushing and recycling waste lithium-ion batteries, which includes the following steps: 1. Dismantling the waste lithium-ion batteries into lithium battery cells and performing discharge treatment; 2. Multi-level lithium battery cells Continuous wet crushing treatment; 3. Screening of the lithium salt mixture; 4. Shock treatment and centrifugal separation treatment of the screened slurry in sequence; 5. On the one hand, the solid mixture is washed, on the other hand Detect the TDS content of the aqueous phase mixture; 6. Dry the solid mixture; 7. Use the magnetic separation method to sort the dried solid mixture; 8. Use the wind separation method to obtain the separation The remaining solid mixture is sorted. There is no waste water discharge in the whole process of the invention, and the waste gas can be discharged up to the standard.
CN110311186 | Method of recycling valuable elements from waste lithium ion battery | General LiB | Tsinghua University | 2019 | China | China | Invention | Dismantling ¦ Mechanical Processing | The invention relates to the technical field of electronic waste recycling treatment and resource utilization, and particularly relates to a method of recycling valuable elements from a waste lithiumion battery. The method performs discharge dismantling on the battery in advance and recycles a positive electrode piece and a negative electrode piece. The positive electrode piece recycling processcomprises steps of crushing, reacting, separating, recycling and the like. The negative electrode piece recycling process comprises steps of heat treatment, vibration, and the like. The positive electrode material and the negative electrode material of the waste lithium ion battery can be realized, the material has wide applicability, reduction of transition metal elements and conversion of lithium are simultaneously completed without additional addition of a reducing agent, subsequent separation and recycling are facilitated, the separation process of a positive active material and a current collector is also avoided, and the valuable element recycling process is greatly simplified.
CN110649344 | Method for separating and recovering electrolyte in waste power lithium batteries by means of ultrasonic enhanced extraction | General LiB | JINCHUAN GROUP CO., LTD. | 2019 | China | China | Invention | Dismantling ¦ Mechanical Processing | The invention belongs to the technical field of waste battery recovery, and discloses a method for separating and recovering electrolyte in waste power lithium batteries by means of ultrasonic enhanced extraction. The method is characterized by comprising the following steps: (1) disassembling and crushing waste power lithium batteries under the protection of inert gas and in a closed state to obtain crushed waste batteries; (2) feeding the crushed waste lithium batteries into extraction equipment, and carrying out ultrasonic enhanced extraction to realize extraction separation of the electrolyte; and (3) separating and recovering the extracted electrolyte, a main extraction agent and an auxiliary extraction agent through evaporation and condensation, and recycling the recovered electrolyte, the recovered main extraction agent and the recovered auxiliary extraction agent in the extraction process. The method has the beneficial effects: the method has a wide range of applications; and the electrolyte in power lithium ion batteries is efficiently extracted and separated, and the main extraction agent and the auxiliary extraction agent are recycled after being evaporated and condensed, no polluting gas, liquid or solid waste is generated in the whole process, zero emission of three wastes is truly realized, the method is environment-friendly, and large-scale industrial applicationis easy to realize.
CN111162338B | Waste lithium battery pack disassembling and recycling equipment | General LiB | Shenzhen huanhuanyoupin Technology Co.,Ltd. | 2019 | China | China | Invention | Dismantling ¦ Mechanical Processing | The invention discloses a disassembly and recovery device of a waste lithium battery pack in the technical field of battery recovery, which comprises a bottom plate, side plates, a conveying assembly, a moving mechanism, a first cutting mechanism, a second cutting mechanism and a waste collecting box, wherein a square lithium battery is conveyed forwards through the conveying assembly in a first guide rail and a second guide rail, when the lithium battery moves to the tail end of the first guide rail, the two sides of the middle part of the lithium battery are fixed through the pressing block in the rotating shell, then the first lead screw drives the lithium battery to move through the first moving block, the vertical shaft and the fixed sleeve, the lithium battery is cut and collected by the first cutting mechanism and the second cutting mechanism in sequence, different parts of the disassembled battery are collected by the waste collecting box in a classified way, and the electrolyte enters the bottom of the waste collection box through the separation net in the separation and collection tank in the disassembly process and is separately collected with the solid structure, so that the battery waste is conveniently processed and treated subsequently.
CN110620276 | Method for recycling electrolyte of waste lithium ion battery | General LiB | CHANGZHOU UNIVERSITY | 2019 | China | China | Invention | Dismantling ¦ Mechanical Processing | The invention discloses a method for recycling electrolyte of a waste lithium ion battery and mainly aims to solve a problem that organic solvent and conducting salt cannot be correctly treated to pollute the environment in the recycling process of eliminated digital lithium ion batteries and power lithium ion batteries. The recycling method comprises operation steps of 1, putting the waste lithium ion batteries into a liquid nitrogen tank for full discharging; 2, putting the fully-discharged batteries into a glove box to disassemble, putting the disassembled batteries into a supercritical extraction device, using acetone as an entrainer, and adjusting corresponding pressure, temperature and time parameters of an instrument to carry out supercritical static extraction; and 3, carrying outacid and water removal of the extracted and recovered electrolyte, and carrying out component analysis. The method is advantaged in that the acetone is used as theentrainer, so the electrolyte can berecycled to the maximum extent after the digital lithium ion batteries and the power lithium ion batteries are disassembled, and other battery elements are not damaged while the requirement of battery material recycling pretreatment is met.
CN110142280 | Safety disassembly and recovery method of lithium ion batteries and device thereof | General LiB | JIANGXI UNIVERSITY OF SCIENCE AND TECHNOLOGY | 2019 | China | China | Invention | Dismantling ¦ Mechanical Processing | The invention discloses a safety disassembly and recovery method of lithium ion batteries and a device thereof, and belongs to the field of recovery of lithium ion power batteries. The method comprises the following steps: (1) the pressure of injected inert gas is adjusted through a pressure reducing valve; and the inert gas in a gas storage tank is introduced in a machine body by a gas pipe as shielded gas; (2) the lithium ion batteries are fed in the machine body through a waste battery inlet, so that waste batteries stably fall on a transportation mechanism for transportation; (3) the waste batteries are conveyed to a fixing mechanism through the transportation mechanism for cutting; (4) the cut waste batteries slide onto a separation mechanism through a conveying plate, so that shellsand core bodies of the waste batteries are separated; and (5) the separated shells fall into a shell box for collection; and the core bodies slide into a core body box for collection through an unloading plate. The method can effectively guarantee the disassembly stability of the waste batteries, and prevents the fire phenomenon due to ignition of battery materials caused by high temperature in the cutting position.
CN111048862B | Method for efficiently recovering lithium ion battery anode and cathode materials as supercapacitor electrode materials | General LiB | Wanhua Chemical Group Co Ltd | 2019 | China | China | Invention | Dismantling ¦ Mechanical Processing ¦ Hydrometallurgical Processing | The invention provides a method for recycling anode and cathode materials of waste lithium ion batteries. The method comprises the steps of disassembling the waste lithium ion battery, separating out a positive electrode and a negative electrode, and soaking and separating to obtain a positive electrode active substance and a negative electrode active substance. The positive active substance is roasted and dissolved by acid to obtain a mixed salt solution containing divalent nickel, cobalt and manganese ions, the solution is mixed into a graphene oxide solution prepared from the negative active substance, the mixed solution is subjected to precipitation reaction, separation and washing to obtain a composite nickel material, and the composite nickel material is sheet nickel hydroxide which is uniformly mixed with reduced graphene oxide and is doped with cobalt-manganese. The composite nickel material is applied to the super capacitor and has the characteristics of high specific capacitance and good rate capability.
CN110364748B | Regeneration method of waste lithium ion battery anode material | General LiB | Qingyuan Jiazhi New Material Research Institute Co ltd; Guangdong Jiana Energy Technology Co Ltd | 2019 | China | China | Invention | Dismantling ¦ Mechanical Processing ¦ Material Regeneration | The invention provides a method for regenerating a waste lithium ion battery anode material, which relates to the field of lithium ion battery recovery, and comprises the following steps: providing a positive electrode material obtained by disassembling and recycling waste lithium ion batteries, mixing the positive electrode material with a lithium-containing compound, pre-burning and supplementing lithium, separating and removing the excessive lithium-containing compound, and then calcining to obtain the repaired and regenerated positive electrode material. The regeneration method can solve the technical problems of long recovery process, high cost and easy environmental pollution of the existing recovery method, and provides an efficient and economic recovery approach for the recovery and utilization of the anode material of the waste lithium ion battery.
CN109704412 | Method for recycling lithium nickel cobalt manganese oxide ternary positive electrode material of retired lithium-ion power battery | General LiB | ZHENGZHOU ZHONGKE NEW INDUSTRIAL TECHNOLOGY RESEARCH INSTITUTE | 2019 | China | China | Invention | Dismantling ¦ Mechanical Processing ¦ Pyrometallurgical Processing | The invention belongs to the technical field of lithium battery material recovery, and particularly relates to a method for recycling a lithium nickel cobalt manganese oxide ternary positive electrodematerial of a retired lithium-ion power battery. The method comprises the following steps: (1) carrying out discharging, disassembling and sorting on a waste ternary lithium-ion battery, soaking thepositive plate with dilute acid, carrying out cooperative mechanical stirring and ultrasonic cleaning, and separating out a current collector; (2) removing impurities, carrying out filtering, and regulating and controlling the ion proportion of the leachate; (3) carrying out spray drying, and then carrying out stepped high-temperature calcination to obtain the Lithium nickel cobalt manganese oxideternary positive electrode material. According to the invention, the purpose of separating the current collector and the battery material is achieved through a dilute acid leaching-stirring cleaningmethod, and separation efficiency reaches 99% or above; Al and Fe impurity ions are removed by regulating and controlling the pH value through ammonia water; and influence of SO4<2-> ions can be removed by adding barium acetate. The recycling method disclosed by the invention is simple in process, few compounds are introduced in the process, purity of by-products is high, the process is green andpollution-free, and the method is suitable for industrial popularization.
CN110668473 | Method for recovering lithium from waste lithium ion battery negative electrode material | General LiB | INSTITUTE OF PROCESS ENGINEERING, CHINESE ACADEMY OF SCIENCES | 2019 | China | China | Invention | Dismantling ¦ Other Processes | The invention discloses a method for recovering lithium from a waste lithium ion battery negative electrode material. The method comprises: (1) disassembling a waste lithium ion battery to obtain a negative electrode sheet; (2) putting the negative electrode sheet obtained in the step (1) into ionized water, and carrying out ultrasonic treatment to separate a negative electrode material from a current collector; (3) taking out the current collector obtained in the step (2), and filtering to obtain a negative electrode material and a filtrate 1; (4) carrying out lithium leaching treatment on the graphite obtained in the step (3) by using an acid solution, and filtering to obtain a filtrate 2; and (5) evaporating and concentrating the filtrate 1 and the filtrate 2, adding a fluoride solution, reacting to obtain a lithium fluoride precipitate, and washing and drying to obtain high-purity lithium fluoride powder. According to the invention, the method effectively solves the problems of recycling of lithium in waste lithium ion battery negative electrode materials and the like; and the process is simple and efficient, and provides a sustainable technical route for recycling lithium fromthe lithium ion battery negative electrode materials.
CN109841916 | Method and device for vacuum disassembly of waste lithium ion batteries | General LiB | XIANGTAN UNIVERSITY | 2019 | China | China | Invention | Dismantling ¦ Other Processes | The invention discloses a method and a device for vacuum disassembly of waste lithium ion batteries. The method includes the following steps: a battery is conveyed to a water-sealed vacuum environment; the battery is disassembled in the water-sealed vacuum environment to obtain scattered materials, continuous vacuum pumping is carried out during disassembly, and the volatile matter released by the battery during disassembly is pumped out; and the scattered materials are crushed. The battery is disassembled in a water-sealed vacuum environment in the method, which has high safety, no explosionand high productivity. The creation of vacuum through water sealing is easy to realize, vacuum is well guaranteed, and the power consumption is low. The volatile matter is extracted and recovered by avacuum pump, which will not pollute the environment and is safe and reliable. Efficient disassembly and recovery of batteries is realized.
CN109742475 | Recycling method of negative electrode material of waste lithium ion battery | General LiB | NORTHEAST NORMAL UNIVERSITY | 2019 | China | China | Invention | Dismantling ¦ Pyrometallurgical Processing | The invention provides a recycling method of negative electrode material of a waste lithium ion battery, and belongs to the technical field of new battery systems. The recycling method comprises the following steps: disassembling and recycling the negative electrode material of the waste lithium ion battery; after that, washing, drying and calcining the negative electrode material to obtain recycled graphite; and taking the recycled graphite as the negative electrode material, and applying the recycled graphite to a sodium ion battery and a potassium ion battery, so as to realize secondary utilization of the recycled graphite. The recycling method provided by the invention has simple steps, saves resources, and the recycled graphite shows superior electrochemical performance. The result ofthe embodiment of the invention shows that the recycled graphite is applied to the sodium ion battery and the potassium ion battery, after that, the sodium ion battery and the potassium ion battery are high in charging specific capacity and good in cycle performance.
CN110364748 | Spent lithium-ion battery positive electrode material recycling method | General LiB | QINGYUAN JIAZHI NEW MATERIAL RESEARCH INSTITUTE CO., LTD. | 2019 | China | China | Invention | Dismantling ¦ Pyrometallurgical Processing | The invention provides a spent lithium-ion battery positive electrode material recycling method, which relates to the field of lithium-ion battery recycling. The spent lithium-ion battery positive electrode material recycling method comprises the following steps: the positive electrode material obtained after the spent lithium-ion battery is disassembled and recycled is provided; the positive electrode material is mixed with a lithium-containing compound; pre-calcination and lithium supplement are firstly carried out; the excessive lithium-containing compound is then separated and removed; and calcinations is then carried out to obtain a repaired and recycled positive electrode material. By using the recycling method provided in the invention, the technical problems that the existing recycling method is long in recycling process, high in cost and easy to pollute the environment can be lessened, and an efficient and economical recycling route is provided for recycling of the spent lithium-ion battery positive electrode material.
CN110616331 | Power lithium ion battery all metal recycling and cyclic utilizing method | General LiB | QUZHOU HUAYOU RESOURCES RECYCLING TECHNOLOGY CO., LTD. | 2019 | China | China | Invention | Dismantling ¦ Pyrometallurgical Processing | The invention discloses a power lithium ion battery all metal recycling and cyclic utilizing method. Waste lithium ion batteries serve as raw materials, the disassembling-screening and roasting procedures are adopted for separating battery pole powder from other parts in the batteries, then, acid leaching is conducted, and leaching liquid containing cobalt, nickel, manganese and lithium is obtained; through extraction, separation and purification of cobalt, nickel, manganese and lithium are achieved, battery-level cobaltous sulfate, nickel sulfate and manganese sulfate are obtained, then, lithium-sodium separation is conducted, and lithium carbonate and sodium sulfate products are obtained through lithium deposition and concentration. The power lithium ion battery all metal recycling and cyclic utilizing method is green and efficient, danger waste generation is avoided, and large-scale production can be achieved. Various valuable metals are systematically recycled from the waste powerlithium batteries, according to the recycling rates, Co is larger than 95%, Ni is larger than 95%, Mn is larger than 98%, Li is larger than or equal to 94%, and the water cyclic utilization rate is larger than 95%. Nickel sulfate liquid, cobaltous sulfate liquid, manganese sulfate liquid and lithium carbonate obtained through the power lithium ion battery all metal recycling and cyclic utilizing method meet the battery level product standard.
CN110330005 | Method for recycling lithium iron phosphate material by using waste lithium ion battery | LFP | SHENZHEN VICTPOWER TECHNOLOGY CO., LTD. | 2019 | China | China | Invention | Dismantling ¦ Pyrometallurgical Processing | The invention discloses a method for recycling lithium iron phosphate material by using waste lithium ion batteries. In this method, first, the positive electrode sheet is disassembled and the positive electrode sheet is placed in water vapor at 110 to 120° C. to dissolve and decompose to remove the lithium salt electrolyte adhering to the electrode sheet. Next, after calcination and oxidation under an oxygen atmosphere to obtain ferric iron ions, the presence of ferric iron ions is defined by the color reaction to define the lithium iron phosphate positive electrode sheet, thereby completing the classification of the lithium iron phosphate electrode sheet, which is convenient for subsequent Africa Recovery of lithium iron phosphate electrode sheets. Next, the lithium iron phosphate electrode sheet is fired under an inert atmosphere to facilitate the separation of the positive electrode active material from the positive electrode current collector. Finally, DMF cleans to remove the adhesive. Thus, the problems of complicated process and serious pollution caused by the extraction of the positive electrode active component by the chemical reagent in the prior art are avoided, and the recovery rate is high. The charge-discharge performance of the regenerated lithium iron phosphate material can fully reach the qualified level.
CN109742475B | Recycling method of waste lithium ion battery negative electrode material | General LiB | Northeast Normal University | 2019 | China | China | Invention | Dismantling ¦ Pyrometallurgical Processing | The invention provides a recycling method of a waste lithium ion battery cathode material, belonging to the technical field of new battery systems. The method comprises the steps of disassembling and recycling the waste lithium ion battery negative electrode material, cleaning, drying and calcining to obtain recycled graphite, and applying the recycled graphite as the negative electrode material to a sodium ion battery and a potassium ion battery to realize secondary utilization of the recycled graphite. The recycling method provided by the invention has simple steps and saves resources, and the recycled graphite has more excellent electrochemical performance. The results of the examples show that when the graphite recovered by the method is applied to sodium ion batteries and lithium ion batteries, the sodium ion batteries and the potassium ion batteries have high charging specific capacities and good cycle performance.
CN109576499 | Method of recovering lithium from battery electrode material leaching solution | General LiB | GUANGDONG INSTITUTE OF RARE METALS | 2019 | China | China | Invention | Hydrometallurgical Processing | The invention discloses a method of recovering lithium from a battery electrode material leaching solution. The leaching solution is nickel-cobalt-and-lithium containing solution which is obtained byseparating a waste lithium ion battery electrode material leaching solution; the recovering method comprises the following steps that the leachate is separated from an acidic phosphorus-containing extractant in an extraction mode according to a volume ratio of 1 to 1-5 to obtain a lithium-containing raffinate; on the basis that the molar ratio of lithium to carbonate is 1 to 0.4-0.6, the lithium-containing raffinate is added into the sodium carbonate solution with the temperature of 90 DEG C or above, stirring is performed for 0.5-3 hours, filtering is performed when the mixture is hot, and lithium carbonate and precipitation mother liquor are obtained; the precipitation mother liquor is mixed with an acidic extraction agent, and stirring is performed for 0.5-3 hours to obtain saponified an acid-containing extracting agent and a saponification mother liquor; the saponification mother liquor is evaporated, filtering is performed after cooling to obtain sodium sulfate crystallization andcrystallization mother liquor, and the crystallization mother liquor is added to the lithium-containing raffinate for recycling. According to the method, the recovery rate of the lithium is improved,and sodium sulfate is recycled, the recovery cost is reduced, and the economic benefits of lithium battery recovery are improved.
CN110724818 | Full-wet recovery process of waste lithium batteries | General LiB | HUNAN YACHENG NEW MATERIAL CO., LTD | 2019 | China | China | Invention | Hydrometallurgical Processing | The invention discloses a full-wet recovery process of waste lithium batteries. The full-wet recovery process comprises the following steps of wet charged crushing, direct leaching of battery scraps,in-situ impurity removal of leachate, deep impurity removal, material re-preparation and the like. The process can realize recovery of waste lithium ion batteries through a short process, and has the advantages of high recovery rate of nickel, cobalt, manganese and lithium element, low equipment investment, small waste gas and waste water yield and the like.
CN110176646 | Recovery processing method of waste lithium ion battery electrolyte | General LiB | DAI HUI 代辉 | 2019 | China | China | Invention | Hydrometallurgical Processing | The invention relates to the technical field of lithium ion batteries, and discloses a recovery processing method of a waste lithium ion battery electrolyte. A TiO2 ion sieve-porous CaO composite material is adopted to perform stirring adsorption after the waste lithium ion battery electrolyte is collected, then filtering is performed, obtained filter residues are leached by using a hydrochloric acid solution to obtain a lithium-containing solution, and lithium ions are recovered; and reduced pressure distillation is performed on a filter liquor, and an organic solvent in the electrolyte is recovered. The organic solvent recovered by the method disclosed by the invention is high in purity; the adverse effect is not generated for the recycling performance of a battery when the electrode isused for re-manufacturing the lithium ion battery; the method is simple in process and easy to operate; and generated wastes are stable in property, difficult to lose in the environment and small in threat to the environment.
CN110373545B | Method for recovering aluminum element in anode material of waste lithium ion battery | General LiB | Institute of Process Engineering of CAS | 2019 | China | China | Invention | Hydrometallurgical Processing | The invention relates to a method for recovering aluminum element in a waste lithium ion battery anode material. The recovery method comprises the following steps: (1) acid leaching is carried out on the anode material of the waste lithium ion battery by adopting a first acidic solution to obtain a leaching solution; (2) mixing the leachate obtained in the step (1) with a first alkaline solution to obtain neutralized slag; (3) mixing the neutralized slag obtained in the step (2) with a second alkaline solution to obtain an alkaline solution containing aluminum element; (4) and (4) mixing the alkali liquor containing the aluminum element in the step (3) with a second acidic solution to obtain gamma-AlOOH. The recovery method of the invention solves the problems of Al (OH) from the source 3. The problem of difficult filtration fundamentally solves the problem of low resource recovery efficiency, and zero emission of valuable metals such as Ni, Co and the like is realized, so that the high-efficiency utilization of resources is realized.
CN109694957 | Extraction method of metal ions in lithium ion battery leaching solution by using ionic liquid | General LiB | INSTITUTE OF URBAN ENVIRONMENT, CHINESE ACADEMY OF SCIENCES | 2019 | China | China | Invention | Hydrometallurgical Processing | The invention belongs to the technical field of recycling and reusing of waste cathode materials for lithium ion batteries. The invention provides a green extraction and separation method based on ionic liquids to realize the extraction and separation of metal ions in a leaching solution of waste nickel-cobalt manganic acid lithium battery anode pieces. The extraction method of the metal ions in a lithium ion battery leaching solution by using the ionic liquids comprises the steps of extraction, separation, back extraction and the like to realize the extraction and the separation of the metalions in the waste lithium ion battery leaching solution without adding organic solvent diluents. The extraction agent has good stability, can be recycled for many times and has a high extraction capacity.
CN110203949B | Method for fully recycling electrolyte of waste lithium ion battery | General LiB | Institute of Process Engineering of CAS; Zhengzhou Institute of Emerging Industrial Technology | 2019 | China | China | Invention | Hydrometallurgical Processing | The invention provides a method for completely recovering waste lithium ion battery electrolyte, which aims to recover valuable lithium salt, organic solvent and additive in the waste electrolyte and recover harmful impurities such as fluorine, phosphorus and the like after harmless treatment. The invention is characterized in that the lithium salt is finally recovered in the form of lithium carbonate through the procedures of cleaning, cleaning solvent recovery, organic solvent and additive recovery, fluorine and phosphorus recovery and lithium salt recovery, the organic solvent and the additive are separated, purified and recycled, and fluorine and phosphorus are recovered and recycled in the form of precipitates. The process is simple, the method is feasible, the waste electrolyte is fully recycled, the environment is not polluted, all components of the waste electrolyte are recycled by the process, the recovery rate is over 95 percent, and the method is suitable for large-scale industrial application.
CN109837392 | Method for recovering positive electrode material waste of lithium ion battery and regenerating positive electrode material of lithium ion battery | General LiB | NINGBO XINGSHU NEW ENERGY TECHNOLOGY CO., LTD. | 2019 | China | China | Invention | Hydrometallurgical Processing ¦ Material Regeneration | The invention discloses a method for recovering positive electrode material waste of a lithium ion battery and regenerating a positive electrode material of the lithium ion battery. The method for recovering the positive electrode material waste of the lithium ion battery comprises the following steps of making the positive electrode material waste of the lithium ion battery react with acidic solution containing a reducing agent, and performing solid-liquid separation after the reaction to obtain leached liquor and filter residues so as to realize leaching of metal elements, wherein the reducing agent contains at least two hydroxyl groups and the two hydroxyl groups are positioned on adjacent carbon atoms respectively; and the method for regenerating the positive electrode material of thelithium ion battery comprises the step of recycling the positive electrode material waste, preparing precursor solution, preparing a target positive electrode material precursor, recovering lithium elements in a liquid phase and preparing a target positive electrode material. The adopted reducing agent is high in reaction activity, green and environment-friendly, through which metal ions which arein a high-valence state and are not easy to dissolve in the positive electrode material waste can be reduced into ions which are in a low-valence state and are easy to dissolve in water; the leachingrecovery process route is short, the cost is low, the leaching rate is high, and the leaching time is short; and based on metal element closed loop circulation, the recovering and regenerating methodcan perform conveniently, and is wide in application range.
CN110233305 | Fused salt regeneration activation method for waste lithium ion battery ternary positive pole material | Ternary LIB | WUHAN UNIVERSITY | 2019 | China | China | Invention | Material Regeneration | The invention relates to a fused salt regeneration activation method for a waste lithium ion battery ternary positive pole material. The method comprises the following steps: pretreating the waste lithium ion battery ternary positive pole material into powder, and then adding the powder into a lithium-containing composite fused salt at the temperature of 400 to 900 DEG C for activation regeneration. Therefore, the obtained single or hybrid ternary positive pole material has good charge and discharge capacity, cycle performance and rate capability, and the using standard of commercial lithium battery ternary positive pole materials is reached. The method is applicable for ternary positive pole materials with single component and also applicable for compound ternary positive pole materials,and comprises the steps of mutual compounding among different ternary positive pole materials and compounding of ternary positive pole materials and other positive pole materials. Preferable activation regeneration effect can be obtained after the positive pole materials is treated through the method, the recovery rate is high, and the activated positive pole material is good in performance.
CN109722538 | Method for recycling cobalt and lithium in waste lithium cobalt oxide battery through molten salt electrolysis | LCO | NORTHEASTERN UNIVERSITY | 2019 | China | China | Invention | Material Regeneration | The invention discloses a method for recycling cobalt and lithium in a waste lithium cobalt oxide battery through molten salt electrolysis, and belongs to the technical field of a fused salt electrochemical reaction. The method comprises the steps that lithium cobalt oxide anode powder is pressed and sintered to serve as a cathode, graphite serves as an anode, eutectic mixture salt of carbonate serves as fused salt, the graphite anode and the LiCoO2 cathode are inserted into the fused salt, constant voltage is applied to the position between the graphite anode and the LiCoO2 cathode, electrolysis is carried out for three to five hours, and the cathode obtained after electrolysis is obtained; the cathode obtained after electrolysis is lifted out of the fused salt, is cooled and is subjectedto cleaning and impurity removal, and Co or CoO powder is obtained; the fused salt system obtained after electrolysis is subjected to cooling, grinding, stirring, dissolving, suction filtration and drying, and white Li2CO3 powder is obtained. The recycled CoO or Co powder, and Li2CO3 can be re-synthesized to prepare and regenerate lithium ion battery anode material, resource recycling is achieved, and the method has the advantages of being simple in process flow and operation, efficient and friendly to the environment.
CN110217830 | Fused salt activation regeneration method for waste lithium ion battery anode material lithium cobalt oxide | LCO | WUHAN UNIVERSITY | 2019 | China | China | Invention | Material Regeneration | The invention relates to a fused salt activation regeneration method for a waste lithium ion battery anode material lithium cobalt oxide. The method comprises the following steps: pretreating a wastelithium ion battery anode material, preparing into powder, and putting the powder into a lithium-containing mixed fused salt of 400-800 DEG C, and carrying out activation regeneration. In the process,the crystal structure of ineffective lithium cobalt oxide is reconstructed by using a high-temperature fused salt, then the lithium storage capability of the lithium cobalt oxide can be recovered andimproved, and meanwhile, impurities such as a conductive agent and an adhesive are separated from lithium cobalt oxide, so that the prepared regenerated lithium cobalt oxide has a good charge and discharge capacity, circulation properties and rate capability, and use standards of a commercial lithium battery anode material lithium cobalt oxide can be met. The method provided by the invention hasthe advantages of being high in recycling rate, good in product purity, low in recycling cost, and the like, and has the potential of solving difficulties in large-scale lithium ion battery recyclingand reuse.
CN111082178B | Method for regenerating lithium-rich manganese-based positive electrode material by using waste lithium batteries | Manganese Chemistries | Central South University | 2019 | China | China | Utility Model | Material Regeneration | A method for regenerating a lithium-rich manganese-based positive electrode material from waste lithium batteries. According to the method, the anode material powder obtained through pretreatment is subjected to carbothermic reduction, the waste ternary nickel-cobalt-manganese anode material is reduced into a mixture of nickel, cobalt, lithium carbonate and manganese oxide through the carbothermic reduction, ammonia leaching is performed, then a precursor is prepared through a one-step sol-gel method, and finally the lithium-rich manganese-based anode material is obtained through calcination; the method carries out carbothermic reduction on the valuable metal mixed powder, avoids the technological requirement that pressurization is needed in the leaching process, avoids multi-metal step separation and recovery, shortens the technological process, is simple to operate, reduces the cost, and improves the value of the recovered and regenerated product.
CN109830772B | Regeneration method of lithium iron phosphate waste | LFP | Hunan Taihemei New Energy Technology Co. Ltd. | 2019 | China | China | Invention | Material Regeneration | The invention discloses a regeneration method of lithium iron phosphate waste, belonging to the technical field of methods and devices for directly converting chemical energy into electric energy. According to the method, after the carbon-coated lithium iron phosphate waste is directly dissolved, an aromatic ring and a hydrophilic group in the dispersing agent are connected through a long carbon chain, and the carbon can be effectively coated in a state of not being directly connected, so that the influence of the carbon on nucleation and growth in coprecipitation is reduced, the alkali adding speed is assisted, the rising rate of pH is adjusted, the nucleation rate is increased, the growth speed is inhibited, the coprecipitation quality is improved, and finally the dispersing agent is decomposed through sintering to realize carbon source coating synthesis, so that the lithium iron phosphate with excellent performance is generated.
CN112310500B | Method for separating aluminum element from waste lithium iron phosphate material | LFP | Institute of Process Engineering of CAS | 2019 | China | China | Invention | Material Regeneration ¦ Hydrometallurgical Processing | The invention discloses a method for separating aluminum element from waste lithium iron phosphate material. The method comprises the following steps: adding a complexing agent into the waste lithium iron phosphate pickle liquor containing the aluminum element for complexing reaction; the anion in the complexing agent comprises fluoride ion. The invention utilizes the principle of complex reaction, the addition of complexing agent can realize the precipitation separation of aluminum under the acidic condition, the precipitation rate is more than 99 wt%, the aluminum in the solution can be removed to be less than 10ppm, and the loss of other elements is not caused. The method has simple process, does not cause the loss of other elements, and eliminates the influence of aluminum impurities on the product quality in the regeneration process of the waste lithium iron phosphate material.
CN110416653 | Separation device, stripping device and recovery method of battery positive electrode | General LiB | CHANGSHA JIANA LITHIUM TECHNOLOGY CO., LTD.; GUANGDONG JIANA ENERGY TECHNOLOGY CO., LTD. | 2019 | China | China | Invention | Mechanical Processing | The present invention relates to the technical field of chemical material recovery and utilization, in particular to a separation device, a stripping device and a recovery method of a battery positive electrode. The separation device structure comprises a screening device and a material receiving device. The screening device is detachably connected with the material receiving device, and the screening device is located above the material receiving device. The stripping device structure comprises a reaction tank and at least one ejection device. The ejection device is arranged on side wall of the reaction tank and/or the inner wall of one end of the reaction tank. The recovery method of the lithium ion battery positive electrode comprises the steps of separation and stripping. The separation device and the stripping device are simple in structure and easy and convenient to operate. The recovery method is short in process flow, simple in equipment and high in stripping rate without by-products added in the production process, and the stripped current collector is pure without inclusion of current collector, electrolyte and the like so as to facilitate subsequent recovery treatment.
CN209329090 | High-security recycling equipment for waste lithium ion batteries | General LiB | CHENGTUO (LUOYANG) NEW ENERGY TECHNOLOGY CO., LTD. | 2019 | China | China | Utility Model | Mechanical Processing | The utility model discloses high-safety recovery equipment for a waste lithium ion battery. Including a base, a recovery treatment box is arranged on the base; a feeding door opening and closing device is arranged on the recovery treatment box; an extrusion device, a partition plate device, a grinding device and a stirring device are sequentially arranged in the recycling treatment box from top tobottom. A chemical agent neutralizing device and a cleaning device are arranged on the base and located on the side edge of the recycling treatment box, the chemical agent neutralizing device and thecleaning device are both communicated with a cavity where a stirring device of the recycling treatment box is located, a liquid outlet pipe is arranged at the lower end of one side face of the recycling treatment box, and a switch valve is arranged on the liquid outlet pipe. The battery crushing device has the advantages of being simple in structure, convenient to operate, capable of thoroughly treating harmful substances, capable of crushing batteries after extruding the batteries and the like.
CN209472076 | Lithium ion battery crushing and recycling device | General LiB | GONGYI RECYCLE ENVIRONEMNTAL PROTECTION EQUIPMENT CO., LTD. | 2019 | China | China | Utility Model | Mechanical Processing | The utility model discloses a lithium ion battery crushing and recycling device. The device comprises a lithium ion battery crushing and recycling machine body, a waste lithium ion battery crushing chamber is mounted in the middle of the upper part of the lithium ion battery crushing and recycling machine body; a crushing spiral cutter is mounted in the waste lithium ion battery crushing chamber;a waste lithium ion battery crushing chamber is installed above the waste lithium ion battery crushing chamber, a crushing hob is installed in the waste lithium ion battery crushing chamber, a motor is installed at one end of the crushing hob, and a protection plate is installed above the waste lithium ion battery crushing chamber. The four functions of the first conveying belt, the waste lithiumion battery crushing chamber, the waste lithium ion battery crushing chamber and the second conveying belt are arranged into a whole, the four functions are arranged into an integrated structure, theoccupied area of a lithium ion battery crushing and recycling machine body can be saved, and meanwhile the crushing and recycling efficiency of waste lithium ion batteries is improved.
CN110492193 | Method for recovering iron and aluminum from waste ternary lithium ion battery | Ternary LIB | GREE ELECTRIC APPLIANCES,INC.OF ZHUHAI | 2019 | China | China | Invention | Mechanical Processing | The invention provides a method for recovering iron and aluminum from a waste ternary lithium ion battery, which comprises the following steps: crushing the waste ternary lithium ion battery, adding sulfuric acid and hydrogen peroxide into the crushed waste ternary lithium ion battery, and stirring to react to obtain a leachate; adding iron powder into the leachate, performing a stirring reaction,and filtering to obtain crude copper powder and copper removal liquid; successively adding an oxidizing agent and alkali carbonate into the copper removal liquid, and performing heat-preservation aging and filtration to obtain iron-aluminum slag and purified liquid. The iron-aluminum slag obtained through the method is good in gathering effect, and the removal rate of iron and aluminum is high.In addition, alkali carbonate is used for replacing alkali in the prior art in the iron and aluminum removing process, the technological process is environmentally friendly, and the recycling cost islow.
CN111063958B | Waste lithium ion battery recovery processing device | General LiB | Gongyi Recycle Environmental Protection Equipment Co ltd | 2019 | China | China | Invention | Mechanical Processing | The invention relates to the field of waste lithium ion battery recovery, in particular to a waste lithium ion battery recovery processing device which comprises a discharging device, a dispersing device, a drying device, a crushing device, a pyrolysis device, a winnowing device and a magnetic separation device which are sequentially arranged, wherein a receiving disc is arranged below a discharge hole of the magnetic separation device, so that continuous production can be realized, and the working efficiency is high.
CN110124815 | Lithium ion battery charged pretreatment equipment and method | General LiB | HUAYOU COBALT CO., LTD | 2019 | China | China | Invention | Mechanical Processing | The invention relates to the technical field of lithium ion battery recycling, in particular to lithium ion battery charged pretreatment equipment and a treatment method. The lithium ion battery charged pretreatment equipment designed by the invention comprises a wet type crusher, a powder material recovery tank, a screen net conveyor belt, a material collection conveyor belt, a belt type vacuum filter press and a boiling dryer. By means of the lithium ion battery charged pretreatment equipment and the treatment method, automatic material feeding, charged wet type crushing, solid-liquid separating, material collecting, material drying and automatic material discharging are integrated into a whole, charged crushing and harmless treating of lithium ion batteries can be realized, the lithiumion batteries of various specifications and models can be treated, furthermore, harmless operations are performed on the lithium ion batteries, and the lithium ion battery charged pretreatment equipment is simple in structure and high in integration level.
CN209646607 | Waste recovery device for lithium ion power battery production | General LiB | HUBEI UEE ENERGY TECHNOLOGY CO., LTD. | 2019 | China | China | Utility Model | Mechanical Processing | The utility model discloses a waste recovery device for lithium ion power battery production. The device comprises a crushing box body, sliding grooves are formed in the two sides of the inner wall ofthe crushing box body, grinding blocks are slidably connected to the inner walls of the sliding grooves, supporting columns are connected to the four corners of the bottom of the crushing box body through bolts, mounting blocks are connected to the bottoms of the supporting columns through bolts, and extrusion spring columns are connected to the tops of the mounting blocks through bolts. According to the utility model, a motor, a crushing shaft, crushing blades, arc-shaped blades, a discharging hopper and a discharging opening are arranged; the production waste is poured into the crushing boxbody through the feeding hopper; the switch drives the motor to be started so as to drive the crushing blades installed on the crushing shaft to crush production waste, the arc-shaped blades are installed on the crushing shaft at a discharging opening in the bottom of the discharging hopper so that the waste which is not completely crushed can be thrown into the crushing box again for secondary crushing, and the crushing effect can be better improved.
CN110938743B | Method for extracting lithium and nickel and cobalt from waste lithium ion battery step by step | Cobalt Chemistries | BGRIMM Technology Group Co Ltd | 2019 | China | China | Invention | Mechanical processing | The invention discloses a method for extracting lithium and nickel and cobalt from waste lithium ion batteries step by step, and belongs to the technical field of comprehensive recovery of lithium ion battery materials. The invention carries out reduction roasting on anode material powder obtained by splitting, crushing and screening waste lithium ion batteries by using a carbonaceous reducing agent, the obtained roasted product is mixed with water to be slurry, a proper amount of calcium chloride or lime milk solution is added for reaction and transformation, and lithium carbonate in the roasted product is selectively extracted into the solution, thereby realizing the separation from nickel, cobalt, manganese, iron, aluminum, phosphorus and the like. The method can realize preferential selective extraction of lithium, the obtained lithium solution has high purity and lithium concentration, extraction, impurity removal and evaporation concentration processes are not needed, the lithium recovery and product preparation processes are simple, the recovery rate is high, the energy consumption is low, and the environmental problem of high-concentration sodium salt wastewater does not exist.
CN209706550 | Roller kiln for producing lithium ion battery cathode material | General LiB | Brunp | 2019 | China | China | Utility Model | Mechanical Processing | The utility model discloses a roller kiln for producing a positive electrode material of a lithium ion battery. The roller kiln comprises a furnace body and a roller conveying system, the inlet and the outlet of the furnace body are each provided with a roller way which is kept horizontal with the horizontal plane, the middle roller way inclines gradually, and the roller ways ascend gradually anddescend gradually to be arranged circularly during gradual inclination. A roller way which is gradually inclined is adopted; irregular inclination of the sagger during transportation in the roller kiln can be reduced; when the roller way ascends, gradually changes and inclines; when the sagger deviates towards the driving end of the roller bar and the roller way descends and inclines gradually, the sagger deviates towards the driven end of the roller bar, so that a limiting mechanism does not need to be additionally arranged for limiting, the phenomenon of material blockage caused by excessive deviation in the sagger transportation process can be effectively prevented, normal discharging of the sagger during long-distance transportation is effectively guaranteed, the production rate is increased, and the production cost is reduced.
CN110527846 | Treatment method of waste NCM ternary positive electrode material leaching solution | Ternary LIB | CENTRAL SOUTH UNIVERSITY | 2019 | China | China | Invention | Mechanical Processing | The invention belongs to the technical field of waste battery positive electrode material recovery treatment, and particularly discloses a treatment method of a waste NCM ternary positive electrode material leaching solution, which comprises the following steps: carrying out first-stage extraction on the waste NCM ternary positive electrode material leaching solution containing lithium, nickel, cobalt and manganese ions by using an extraction reagent A to obtain an extraction solution A and a raffinate A; carrying out second-stage extraction on the raffinate A by using an extraction reagent Bto obtain an extraction solution B and a raffinate B enriched with lithium ions; combining the extraction solution A and the extraction solution B to obtain a loaded organic phase enriched with nickel, cobalt and manganese ions, wherein both the extraction reagent A and the extraction reagent B consist of an extraction agent and a diluent; the volume content of the extraction agent in the extraction reagent A is 45-55%; the volume content of the extraction agent in the extraction reagent B is 30-40%; the extraction agent is a saponified product of a compound shown in a formula 1. Nickel, cobalt, manganese and lithium are separated through co-extraction, the operation is easy, the process is short, the cost is low, and efficient separation and recovery of nickel, cobalt, manganese and lithium in the high-nickel lithium ion battery waste are achieved.
CN110791652B | Method for recovering anode material of waste lithium ion battery based on mechanochemical method | General LiB | Huazhong University of Science and Technology | 2019 | China | China | Invention | Mechanical Processing ¦ Hydrometallurgical Processing | The invention discloses a method for recovering a waste lithium ion battery anode material based on a mechanochemical method, and belongs to the field of waste lithium ion battery recycling. Grinding the waste lithium ion battery anode material into powder, and fully and uniformly mixing the powder with an activating agent and an organic reducing agent, wherein the activating agent can generate active free radicals to obtain a mixture, and performing ball milling on the mixture to enable the waste lithium ion battery anode material to generate plastic deformation and generate lattice defects in crystal particles so as to enable the crystal particles to generate crystal form transformation or no crystallization; and adding the ball-milled product into deionized water to leach valuable metal ions. The method disclosed by the invention does not depend on high-concentration strong acid, strong alkali, a strong oxidation-reduction reagent or expensive organic acid and the like, takes a mechanochemical reaction in a solid phase as a reaction main body, and realizes the efficient leaching of valuable metals such as lithium, cobalt, nickel, manganese and the like in the anode material of the waste lithium ion battery under a mild leaching environment.
CN111129632B | Method for recycling anode and cathode mixed materials of waste ternary lithium ion battery | Ternary LIB | Shenzhen Research Institute Tsinghua University | 2019 | China | China | Invention | Mechanical Processing ¦ Hydrometallurgical Processing | The invention provides a method for recovering a positive-negative electrode mixed material of a waste ternary lithium ion battery, which comprises the following steps: discharging and disassembling the waste lithium ion battery to obtain nickel cobalt lithium manganate anode and silicon carbon cathode mixed powder, a battery shell, copper foil, aluminum foil and a diaphragm; mixing the mixed powder with carbonate, ball milling, roasting, and recovering CO generated in the reaction process2(ii) a Placing the mixture after roasting into dilute alkali solution for filtering, and introducing CO2Separating silicon and aluminum in the filtrate, dissolving the filter residue in acid, leaching Li in the filter residue+、Ni2+、Co2+、Mn2+And Cu2+Filtering to remove graphite, and recovering the negative electrode material carbon by a solid phase method; adding sulfide into the leaching solution, adjusting the pH value to remove impurity copper, and preparing a nickel-cobalt-manganese hydroxide ternary precursor by a coprecipitation method; introducing CO2And introducing the lithium carbonate into the filtrate, and heating, concentrating and crystallizing to prepare the lithium carbonate. The method has the advantages of simple process, low cost, high recovery rate and cyclic utilization of resources, and can realize the full-component recovery of the mixed material of the nickel cobalt lithium manganate positive electrode and the silicon carbon negative electrode.
CN110724818B | Full-wet recovery process of waste lithium battery | General LiB | Hunan Yacheng New Material Co ltd | 2019 | China | China | Invention | Mechanical Processing ¦ Hydrometallurgical Processing | The invention discloses a full-wet recovery process of waste lithium batteries, which comprises the steps of wet charged crushing, direct leaching of crushed battery materials, in-situ impurity removal of leachate, deep impurity removal, material re-preparation and the like.
CN111072023B | Method for recycling graphite from scrapped lithium ion battery | General LiB | Beijing Mengjing Graphite New Material Science And Technology Research Institute Co ltd | 2019 | China | China | Invention | Mechanical Processing ¦ Hydrometallurgical Processing | The invention relates to a method for recycling graphite from a scrapped lithium ion battery, which comprises the following steps: carrying out alkaline leaching and acid leaching on the mechanically crushed lithium ion full-cell waste to obtain a graphite crude product and a filtrate containing Co, Fe, Ni and Mn metals; sieving the crude graphite product to remove large-particle Cu generated in mechanical crushing of the waste lithium ion battery, residual diaphragms after air separation and large-particle Al which is not subjected to separation reaction, so as to obtain primarily purified graphite; carrying out secondary acid leaching treatment on the primarily purified graphite to remove small-particle Fe and Cu metal impurities in the graphite; stirring and washing the reaction product to be neutral, and performing suction filtration and drying to obtain secondary purified graphite, wherein the acid filtrate after suction filtration can be reused in the third step; and carrying out heat treatment on the obtained secondary purified graphite in an air atmosphere to remove the conductive agent and the binder in the secondary purified graphite, thus obtaining the final graphite with higher purity. The method has the advantages of simple process, low cost and energy consumption, and excellent stability of the recovered graphite.
CN110176646B | Recovery processing method of waste lithium ion battery electrolyte | General LiB | Dai Hui | 2019 | China | China | Invention | Mechanical Processing ¦ Hydrometallurgical Processing | The invention relates to the technical field of lithium ion batteries, and discloses a method for recycling waste lithium ion battery electrolyte, which is used for recycling waste lithium ion battery electrolyte TiO is adopted after waste lithium ion battery electrolyte is collected to Stirring and adsorbing the ion sieve-porous CaO composite material, then filtering, leaching the obtained filter residue by using a hydrochloric acid solution to obtain a lithium-containing solution, and recovering lithium ions; the filtrate was distilled under reduced pressure to recover the organic solvent in the electrolyte. The organic solvent recovered by the method disclosed by the invention has high purity, does not generate adverse effect on the recycling performance of the battery when being used for reproducing the lithium ion battery, and has the advantages of simple process, easiness in operation, stable property of generated waste materials, difficulty in losing into the environment and small threat to the environment.
CN110079671B | Method for comprehensively recovering valuable elements of waste lithium ion batteries | General LiB | Guangdong Guanghua Sci-Tech Co.,Ltd. | 2019 | China | China | Utility Model | Mechanical Processing ¦ Hydrometallurgical Processing | A method for recovering valuable metals from waste lithium ion battery materials belongs to the technical field of environmental protection and non-ferrous metal recycling. The method comprises the following specific steps: discharging the waste lithium ion battery and then shearing and crushing; reducing and roasting the crushed materials; water quenching of calcine, ultrasonic reinforced separation and high-frequency vibration screening; carrying out magnetic separation after ammonia leaching and decoppering on 1mm slices; carrying out ammonia leaching to remove nickel, cobalt and copper after selectively extracting lithium from powder with the diameter of-1 mm; reducing and acid-leaching the ammonia leaching residue to separate manganese and carbon powder, thereby realizing comprehensive and efficient recovery of valuable elements of the waste lithium ions. The method has strong adaptability, the waste lithium ion battery raw materials do not need to be sorted, and the method is suitable for treating various waste lithium ion battery mixtures; the comprehensive recovery effect of valuable elements is good, and the product yield is high; the whole process has no wastewater discharge and is environment-friendly. The invention provides a new way for the comprehensive and high-efficiency utilization of the waste lithium ion battery and has wide application prospect.
CN109742473 | Recycling process of metal in waste lithium ion battery | General LiB | SHANGHAI ZENGHUA ELECTRONIC TECHNOLOGY CO., LTD. | 2019 | China | China | Invention | Mechanical Processing ¦ Hydrometallurgical Processing | The invention provides a recycling process of metal in waste lithium ion battery. The recycling process comprises the following steps of coarsely crushing the waste lithium ion battery, screening thecoarsely crushed material, performing magnetic separation on the magnetic substance remained in the screened material; finely crushing the magnetically separated material, and performing secondary screening on the finely crushed material, and performing acid-leaching on the material after secondary screening to acquire a solution containing Li+ and Co2+; performing saponification treatment on the acquired solution containing the Li+ and Co2+, and then extracting by utilizing an extracting agent and the Li+ and the Co2+ in the solution, washing the extracted material, and separately purifying the required Li+ and Co2+ through a back-extraction way. Through the extraction, the back-extraction, the refluxing and other processes, the high-efficiency extraction of the cobalt and the lithium is guaranteed, the effective separation of the cobalt and the lithium from other metal is achieved, the three-phase production is avoided, the raw material recycling rate is more than 95%, and the purityis more than 99%.
CN209592248 | Recovery system of lithium ion battery cathode material | General LiB | HUNAN WUCHUANG CYCLE TECHNOLOGY CO., LTD. | 2019 | China | China | Utility Model | Mechanical Processing ¦ Hydrometallurgical Processing | The utility model discloses a recovery system for a positive electrode material of a lithium ion battery. Wherein the pretreatment device is used for carrying out crushing and screening pretreatment on the lithium ion battery positive electrode material; the hydrogenation reduction furnace is used for carrying out hydrogenation reduction on the pretreated lithium ion battery positive electrode material; wherein the output end of the hydrogenation reduction furnace is sequentially connected with a grinding system, a hydrolysis system, a filtering system and a lithium water storage tank, the hydrolysis system comprises at least one hydrolysis reaction tank, and a liquid phase of the filtering system is connected with the lithium water storage tank through a liquid phase collecting pipe. Therecovery system disclosed by the utility model is simple in structure, few in component parts and high in energy utilization rate, and can realize efficient recovery of the lithium ion battery positive electrode material.
CN110289457 | Green waste lithium ion battery electrolyte recovery system and method | General LiB | INSTITUTE OF PROCESS ENGINEERING, CHINESE ACADEMY OF SCIENCES | 2019 | China | China | Invention | Mechanical Processing ¦ Hydrometallurgical Processing | The invention discloses a green waste lithium ion battery electrolyte recovery system and method, which belongs to the field of battery recovery. The green waste lithium ion battery electrolyte recovery device is characterized by comprising an oscillating sealed storage tank, a separation rectification tower, a vacuum pump, a filtering device, a solvent recovery machine, a solvent storage tank and a recovery electrolyte storage tank. Connection with an auxiliary device through a host is realized. The recovery process comprises steps: (1) the shell of a waste lithium ion battery which is discharged completely is removed in an inert environment, the waste lithium ion battery with the shell removed is placed in the sealed storage tank, the solvent is then supplied for oscillating and extraction, an extract is introduced to the separation rectification tower, the oscillating sealed storage tank performs vacuum operation, and the step of washing is repeated; and (2) the leaching solution obtained in the first step is filtered and is then introduced to the separation rectification tower for separation between the solvent and the electrolyte, a recovery electrolyte is obtained, and the solvent is recovered by the recovery machine and enters the solvent storage tank for recovery.
CN110697673B | Method for recycling regenerated lithium iron phosphate from waste power lithium ion battery | LFP | Jiangsu jingshiyuan energy and Environmental Protection Research Institute Co.,Ltd. | 2019 | China | China | Invention | Mechanical Processing ¦ Hydrometallurgical Processing ¦ Material Regeneration | The invention discloses a method for recovering and regenerating lithium iron phosphate from waste power lithium ion batteries, belongs to the technical field of waste power lithium ion battery recovery and recycling, and discloses a method for recovering and regenerating lithium iron phosphate from waste power lithium ion batteries, which comprises the following steps: the method comprises the steps of pretreatment, crushing treatment, drying treatment, acid liquor treatment, alkali liquor treatment, coarse precipitation treatment, ball milling treatment and roasting treatment, in the step of coarse precipitation treatment, the coarse precipitation process of the lithium iron phosphate precursor is controlled by automatic quantitative precipitation through the floating effect of a floating shell and the primary blocking effect of a blocking block, third-party manual control is not needed, labor force is liberated, a flocculating agent cannot be added excessively accidentally, the precipitation quality of the coarse precipitation of the lithium iron phosphate precursor can be improved by three to five percent at least, and the method is remarkably improved compared with the existing recovery method for recovering and regenerating lithium iron phosphate from waste power lithium ion batteries.
CN109881008 | Method for recycling lithium in waste lithium-ion batteries with reduction roasting-water quenching method | General LiB | GUANGXI YINYI ADVANCED MATERIAL CO., LTD. | 2019 | China | China | Invention | Mechanical Processing ¦ Other Processes | The invention relates to a method for recycling lithium in waste lithium-ion batteries with a reduction roasting-water quenching method, and belongs to the technical field of waste battery recovery. The method includes the following steps that the waste lithium-ion batteries are subjected to mechanical crushing and screening after being discharged so that positive electrode waste powder can be obtained; the positive electrode waste powder and a reducing agent are evenly mixed to obtain a mixture; the mixture is subjected to reduction roasting; and the mixture subjected to reduction roasting isthrown into water quickly for water quenching, lithium in the mixture enters the water to obtain a lithium-rich solution, and the recovery rate of the lithium in the waste lithium-ion batteries is 92%-98%. By adoption of the method, the lithium in the waste lithium-ion batteries can be efficiently and selectively separated, the technological process is simple, operation is convenient, and the problems that prior technological processes are complex, and investment cost and recovery cost are high are solved.
CN107275700 | Waste lithium ion battery recovery method based on wet crushing | General LiB | INSTITUTE OF PROCESS ENGINEERING, CHINESE ACADEMY OF SCIENCES | 2019 | China | China | Invention | Mechanical Processing ¦ Other Processes | The invention provides a waste lithium ion battery recovery method based on wet crushing. The method comprises the steps as follows: waste lithium ion batteries are discharged; the discharged waste lithium ion batteries are subjected to wet crushing, and an organic solvent is used during wet crushing; a solid-liquid mixture obtained after wet crushing is subjected to solid-liquid separation, and the organic solvent is separated and recovered from a liquid phase and recycled; an electrolyte and a binder are separated from the residual liquid phase obtained after recovery of the organic solvent; effective components including aluminum, iron, copper and positive pole powder are separated from a solid phase obtained after solid-liquid separation. With the adoption of the method, the complex primary selection process during battery treatment is simplified, the waste lithium ion batteries are treated efficiently once, the recovery efficiency is improved, and the method has the characteristics of being low in cost, efficient, free of secondary pollution and the like.
CN110734058 | Method for recovering graphite catalyst from lithium battery and application | General LiB | SHANGHAI UNIVERSITY OF ELECTRIC POWER | 2019 | China | China | Invention | Mechanical Processing ¦ Other Processes | The invention belongs to the field of waste lithium ion battery recovery, and provides a method for recovering a graphite catalyst from a lithium battery and application. The method comprises the following steps: separating a graphite mixture from the lithium battery, adding the graphite mixture into water according to a solid-to-liquid ratio of 50g/L-60g/L, immersing metal contained in the graphite mixture into the water, and then separating solids to obtain graphite powder; and cleaning and drying the graphite powder to obtain the graphite catalyst. The prepared graphite catalyst is appliedto treatment of organic polluted wastewater, under certain reaction conditions, the degradation rate of organic pollutants reaches 100%, and the catalytic efficiency is higher than that of most commercially synthesized catalysts. According to the method, the graphite catalyst is recycled from the waste lithium battery, the method is simple, efficient, feasible, safe, reliable and small in secondary pollution, the problem of secondary pollution caused in a traditional acid pickling process is avoided, the recycling cost is saved, and efficient cyclic utilization of resources is achieved.
CN110323509 | Process for recycling valuable elements from positive electrode material of lithium ion battery | General LiB | Tsinghua University | 2019 | China | China | Invention | Mechanical Processing ¦ Other Processes | The invention relates to the technical field of electronic waste recycling treatment and resource utilization, in particular to a process for recycling valuable elements from the positive electrode material of the lithium ion battery. According to the process, through the crushing, reacting, separating and recycling of a positive electrode plate of the lithium ion battery and the adding of alkali salt in the reaction process, the temperature required by the reaction is effectively reduced and the efficient recycling of the valuable elements in the positive electrode material of the lithium ionbattery is achieved. According to the process disclosed by the invention, the reduction of transition metal elements and conversion of lithium are synchronously completed under the condition of not additionally adding a reducing agent, and the efficient recycling of valuable elements is realized; and moreover, the separation process of a positive electrode active substance and a current collectoris avoided, and the recycling process of valuable elements is greatly simplified. On the basis of simple and reasonable flow, the process is economic and environment-friendly, the raw material applicability is wide, and the method has remarkable economic and environment-friendly benefits.
CN210010301U | Waste lithium iron battery recovery device | LFP | Jiangsu Lithium Battery Technology Co Ltd | 2019 | China | China | Utility Model | Mechanical Processing ¦ Other Processes | The utility model relates to the technical field of lithium iron battery recovery, in particular to a waste lithium iron battery recovery device, which comprises a base and a recovery box, wherein the bottom of the recovery box is symmetrically provided with rollers, the rollers are engaged with a chute, the chute is arranged on the left side of the top of the base, the chute is connected with the rollers in a rolling way, the right side of the top of the base is provided with a fixed column, the fixed column is provided with a first fixed plate, the first fixed plate is provided with a first driving motor, the output end of the first driving motor is provided with a first rotating shaft, the waste lithium iron battery recovery device not only can achieve the purpose of crushing the battery through the cooperation of a first crushing roller and a second crushing roller, has good crushing effect, improves the work efficiency of battery recovery, but also achieves the purpose of screening the crushed battery under the action of left-right reciprocating motion through a screen, screening effect is good, has effectually prevented that the in-process battery piece of screening from blocking up the screen cloth.
CN111129634B | Method for separating and recovering anode material of failed ternary lithium ion battery | General LiB | Shenzhen Research Institute Tsinghua University | 2019 | China | China | Invention | Mechanical Processing ¦ Other Processes | The invention provides a method for separating and recovering a positive electrode material of a failed ternary lithium ion battery, which comprises the following steps: performing saline discharge treatment on the failed ternary lithium ion battery under gradient concentration, mechanically crushing, and then sorting to obtain positive and negative electrode mixed powder; stirring the mixed powder in an alkali solution, removing residual Al element, and adding the mixture into H2SO4. Adding hydrogen peroxide, heating, stirring and filtering to remove graphite solid to obtain Li-containing material+、Ni2+、Co2+ And Mn2+ Solution I of (1); adding concentrated ammonia water and carbonate, stirring and filtering to obtain MnCO3 Solid and Li-containing+, Ni2+ And Co2+Solution II of (1); adding the dimethylglyoxime ammonia water complex ligand solution into the solution II, stirring and filtering to obtain dimethylglyoxime nickel solid and Li+ And Co2+ (Solution III) of (2); dissolving nickel dimethylglyoxime solid in oxalic acid, and filtering to obtain hydrated nickel oxalate solid; adding carbonate into the solution III, heating at low temperature, stirring and filtering to obtain CoCO3 Heating, stirring and filtering the solid to obtain Li2CO3 And (3) a solid. The invention has simple process, less waste water discharge, low cost and high recovery rate.
WO2019205984 | METHOD FOR RECYCLING OF POSITIVE ELECTRODE PLATES FROM LITHIUM-ION BATTERY | General LiB | DO FLUORIDE NEW ENERGY TECH CO LTD | 2019 | China | China | Invention | Mechanical Processing ¦ Pyrometallurgical Processing | A method for recycling of positive electrode plates from lithium-ion battery is provided. The method includes the following procedures: the scrapped positive electrode plates are undergone heat treatment at about 250~400°C; after the heating treatment positive electrode material and fragments of the plates are separated by vibration sieving; then the plate fragments are immersed into organic solvents to further separate into current collector fragments and positive electrode material slurry. To provide a method for recycling of positive electrode plates, the scrapped positive electrode plates are initially treated by heating, then approximately 80% of the positive electrode material can be removed through vibration sieving. This method is efficient in removal of positive electrode material; therefore, it offers high efficiency in recycle of positive electrode material.
CN110071342 | Waste lithium ion battery recovery method and device | General LiB | ENFI Engineering | 2019 | China | China | Invention | Mechanical Processing ¦ Pyrometallurgical Processing | The invention provides a waste lithium ion battery recovery method and device. The method comprises the following steps of S1, crushing the waste lithium ion battery mixed with quartz sand, so as to obtain a mixture; S2, carrying out pyrolysis reaction on the mixture under the protection of nitrogen or inert gas to obtain solid residues and pyrolysis gas; step S3, collecting the flue gas and the pyrolysis gas generated in the crushing treatment process to form mixed gas to be treated; and S4, sequentially carrying out physical adsorption and alkali absorption on the mixed gas to be treated. Byusing the method provided by the invention to treat the waste lithium ion battery, the problem that the waste lithium ion battery is on fire easily, and the problem of poisonous gas emission in the treatment process can be effectively solved, so that the treatment of the battery is safer, simpler, more convenient and greener.
CN209526183 | Waste lithium ion battery recovery device | General LiB | ENFI Engineering | 2019 | China | China | Utility Model | Mechanical Processing ¦ Pyrometallurgical Processing | The utility model provides a waste lithium ion battery recovery device. The device comprises a quartz sand supply device, a waste lithium ion battery supply device, a crushing device, a pyrolysis device, a gas supply device, a physical adsorption device and an alkali absorption device, the crushing device is connected with the quartz sand supply device and the waste lithium ion battery supply device, and is used for crushing the waste lithium ion battery mixed with the quartz sand to obtain a mixture; the pyrolysis device is connected with the crushing device; the pyrolysis device is providedwith a solid residue discharge port and a pyrolysis gas exhaust port; the gas supply device is connected with the pyrolysis device and used for supplying nitrogen or inert gas into the pyrolysis device; the physical adsorption device is connected with the pyrolysis gas exhaust port and the crushing device, and the physical adsorption device is further provided with a secondary exhaust port; and the alkali absorption device is connected with the secondary exhaust port. The device provided by the utility model can be used for effectively solving the problems that the waste lithium ion battery iseasy to catch a fire when being crushed and toxic gas is discharged in the treatment process.
CN110416651 | Recovery method for waste lithium-ion battery | General LiB | ZHANG XIANGHONG | 2019 | China | China | Invention | Mechanical Processing ¦ Pyrometallurgical Processing | The invention discloses a recovery method for a waste lithium-ion battery. The method comprises the following steps of (1) carrying out buried discharge on a waste lithium-ion battery by using solid conductive powder; (2) crushing the waste lithium-ion battery and then carrying out anaerobic calcination at high temperature; (3) carrying out separation; (4) collecting the powder obtained in the step (3) for use; (5) adding positive electrode powder obtained in the step (4) into excessive NaOH and carrying out filtration; (6) adding residues obtained in the step (5) into a mixed solution of sulfuric acid and starch and filtering to obtain a solution; (7) removing impurities by adopting a fractional precipitation method; (8) adding aqueous ammonia into the solution treated in the step (7) andgenerating crystal from the solution; (9) adding excessive sodium carbonate into the solution obtained in the step (8) and washing and drying obtained sediments; and (10) sintering. The recovery method disclosed by the invention is high in recovery efficiency and low in cost; when the waste lithium-ion battery is discharged, a form of buried microdischarge is adopted, so that the recovery methodis safe, efficient and free of pollution.
CN110661055B | Method for efficiently stripping waste lithium ion battery material | General LiB | Ganzhou Nonferrous Metallurgical Research Institute | 2019 | China | China | Invention | Mechanical Processing ¦ Pyrometallurgical Processing | The invention relates to the technical field of waste lithium ion battery treatment, and provides a method for efficiently stripping a waste lithium ion battery material, which comprises the following steps: carrying out microwave sintering on the pole piece obtained after the waste lithium ion battery is disassembled, and separating powder on the surface of the pole piece after cooling to respectively obtain a metal foil and an electrode material; wherein the temperature of the microwave sintering is 350-500 ℃, and the heat preservation time is 30-120 min. The invention utilizes the vibration of organic binder molecules in a high-frequency magnetic field (microwave), the molecules collide and rub with each other to generate heat energy, and the material absorbs the energy and then rapidly heats up from inside to outside, so that the organic binder is decomposed in a short time, and the purpose of separating the anode and cathode materials from the metal foil is achieved; the method provided by the invention has the advantages of short flow, simple operation, no pollution, high stripping speed and high efficiency, and can obtain complete metal foils and clean anode and cathode materials.
CN110563046 | Method for recycling waste lithium ion battery anode material | General LiB | GUANGZHOU UNIVERSITY | 2019 | China | China | Invention | Mechanical Processing ¦ Pyrometallurgical Processing | The invention provides a method for recycling the waste lithium ion battery anode material, belonging to the field of batteries. According to the method for recycling the waste lithium ion battery anode material, an anode material separated from a waste lithium ion battery is sequentially subjected to mixed organic acid treatment, solid-liquid separation, solid collection, washing, drying, crushing and calcination, and the obtained manganese oxide MnOx has higher specific surface area, more active sites and higher electron conduction rate; the obtained manganese oxide MnOx has better electrochemical performance, better cycle stability and larger specific capacity when used as a super capacitor electrode; the obtained manganese oxide MnOx has higher cycle stability, specific capacity and reversibility when used as an electrode for the lithium ion battery; at the same time, a mixed organic acid is adopted to replace an inorganic acid, not only simplifies the acid removal process, ensuresthe purity of the obtained manganese oxide, but also reduces the corrosion to equipment.
CN110697673 | Method for recycling lithium iron phosphate from waste power lithium ion battery | LFP | YU JIE | 2019 | China | China | Invention | Mechanical Processing ¦ Pyrometallurgical Processing ¦ Hydrometallurgical Processing | The invention discloses a method for recycling lithium iron phosphate from a waste power lithium ion battery and belongs to the technical field of recycling and reuse of waste power lithium ion batteries. The method for recycling the lithium iron phosphate from the waste power lithium ion battery comprises the following steps: pretreatment, crushing treatment, dry treatment, acid treatment, alkalitreatment, coarse precipitation treatment, ball milling treatment and roasting treatment. In a crude precipitation treatment step, through the floating function of a floating shell and the primary baffling function of a baffle block, the coarse precipitation process of a lithium iron phosphate precursor is under the control of automatic quantitative precipitation, and manual control of a third party is not needed, so that the labor is liberated; in addition, a flocculant is not excessively added by accident, the precipitation quality of the lithium iron phosphate precursor can be at least improved by 3-5%, and compared with a conventional method for recycling lithium iron phosphate from a waste power lithium ion battery, the method has remarkable improvement.
CN110112481B | Method for preparing lithium iron phosphate positive material by recycling waste lithium iron phosphate batteries | LFP | Guangdong Guanghua Sci-Tech Co.,Ltd. | 2019 | China | China | Utility Model | Mechanical Processing ¦ Pyrometallurgical Processing ¦ Hydrometallurgical Processing | A method for preparing a lithium iron phosphate positive material by recycling waste lithium iron phosphate batteries. 1) Soaking the waste lithium iron phosphate battery in saline water, fully discharging and then disassembling to obtain a positive pole piece and a negative pole piece; 2) crushing, freezing, soaking in boiling water, vibrating and screening the pole pieces, and then sorting out active substances, copper foil and aluminum foil; 3) vacuum roasting the sorted active substances; 4) performing acid leaching on the active substance subjected to vacuum roasting to obtain a solution containing Li, Fe and P and insoluble slag; 5) removing residual copper impurities and aluminum impurities from the leachate in a mode of removing copper by vulcanization and removing aluminum by aluminum phosphate precipitation; 6) supplementing a lithium source and a phosphorus source into the leaching solution, and then carrying out hydrothermal reaction to obtain a regenerated lithium iron phosphate material; 7) and after the carbon source is mixed, carrying out high-temperature roasting treatment to obtain the carbon-coated lithium iron phosphate cathode material. The method has short process flow, the regenerated lithium iron phosphate anode material has excellent electrochemical performance, and valuable elements in the waste lithium iron phosphate batteries are effectively utilized.
CN110165324B | Method and system for recovering positive electrode from waste lithium battery and regenerating and repairing positive electrode | General LiB | Qinghai Institute of Salt Lakes Research of CAS | 2019 | China | China | Invention | Mechanical Processing ¦ Pyrometallurgical Processing ¦ Hydrometallurgical Processing | The invention discloses a method and a system for recovering a positive electrode from a waste lithium battery and regenerating and repairing the positive electrode. The method comprises the following steps: recycling electrolyte in the waste ternary lithium battery; removing the binder in the obtained positive plate and negative plate, then performing cold quenching, magnetic separation and screening to separate out the positive plate, and then performing roasting treatment to obtain positive electrode powder; and grinding and sintering the mixture containing the positive electrode powder, the lithium salt and the coating raw material to obtain the repaired composite positive electrode material. The method classifies and recovers all components of the lithium battery, preferentially recovers the electrolyte, accurately disassembles and separates the anode material and the cathode material, strictly screens process conditions to completely separate metal scraps from the anode powder, and then combines with an advanced modification technology, the process is basically a dry recovery process, the problems of secondary pollution and the like caused by acid-base leaching and extraction recovery in the traditional hydrometallurgy recovery process are avoided, and the recovered and repaired regenerated anode material can be directly used for the production of the lithium battery.
CN109888202 | Method for recycling high nickel anode scrap of lithium ion battery | General LiB | BEIJING TAIFENG XIANXING NEW ENERGY TECHNOLOGY CO., LTD. | 2019 | China | China | Invention | Other Processes | The invention discloses a method for recycling high nickel anode scrap of a lithium ion battery and belongs to the technical field of anode materials of lithium ion batteries. For defective high nickel anode materials generated due to poor drainage and exhaust of the kiln or low oxygen velocity, the capacity, coulombic efficiency, rate capability and cycle performance of the defective high nickel anode materials are obviously improved through the method of primary sintering, water treatment and secondary sintering in an oxygen atmosphere, and at the same time, the surface residual lithium of the materials can be obviously reduced, and the safety performance is improved.
CN209706551 | Super-long guide rail type roller kiln for high-temperature sintering of lithium ion battery positive electrode material | General LiB | Brunp | 2019 | China | China | Utility Model | Other Processes | The utility model discloses a super-long guide rail type roller kiln for high-temperature sintering of a lithium ion battery anode material. The sagger conveying device comprises a roller way and saggers, a plurality of rows of saggers are conveyed on the roller way, the roller way is formed by arranging a plurality of roller bars, a plurality of grooves are formed in the roller bars, guide railsare arranged at the bottoms of the saggers, the guide rails are in a convex strip shape, and when the saggers are conveyed, each guide rail is connected with one groove in a matched mode. The grooves and the guide rails are arranged; the guide rail is connected with the groove in a matched mode, a guide ring or a conveying ring is avoided, the defect that the guide ring or the conveying ring wastes sintering space is overcome, the sintering space is fully utilized, more saggers can be conveyed at the same time under the condition of a roller kiln with the same width, the length of a roller baris effectively utilized, the production energy consumption of a unit product is lower, and meanwhile sagger deviation is avoided.
CN110391474 | Discharging method for waste lithium ion batteries | General LiB | CENTRAL SOUTH UNIVERSITY | 2019 | China | China | Invention | Preparation for recycling | The invention belongs to the field of the recycling of waste lithium ion batteries, and specifically discloses an efficient and clean discharging method for waste lithium ion batteries. Battery packs of the waste lithium ion batteries or battery monomers obtained through disassembling are put into a solution (salt solution) dissolved with reductive salt to perform discharging; the reductive salt discharges prior to OH- in an aqueous solution; and the reductive salt is water soluble sulphurizing salt and/or sulfur hydriding salt. Through the discovery of research, discharging can be performed in the salt solution; through a redox method, the discharging of residual electric quantity of the waste lithium ion batteries can be realized; through the method, efficient discharging can be realized, discharging time can be obviously shortened, and thoroughly discharging (discharging to 0 V) can be achieved; and compared with existing discharging methods which can reach 0.7 V, the method has obvious advantages.
CN110504417 | Lithium-ion power battery negative electrode material based on aluminum electrolysis waste cathode and preparation method of material | General LiB | CENTRAL SOUTH UNIVERSITY | 2019 | China | China | Invention | Electrolyte recovery | The invention relates to a lithium-ion power battery negative electrode material based on an aluminum electrolysis waste cathode and a preparation method of the material and belongs to the field of electrochemistry of batteries. Raw materials required for preparation of the power battery negative electrode material comprise the aluminum electrolysis waste cathode; after the lithium-ion power battery negative electrode material based on the aluminum electrolysis waste cathode is assembled into a battery, the 0.2C first specific capacity is 340-360 mAh/g, the 0.2C first charging-discharging efficiency is 90%-95%, and the specific capacity is 336-350 mAh/g after 0.2C/500 circle circulation. The preparation method of the material comprises steps as follows: the aluminum electrolysis waste cathode, lithium salt, a high-conductivity carbon precursor and coke are taken as raw materials; after the aluminum electrolysis waste cathode and the coke are mixed uniformly, high-temperature chlorine purification is performed, the mixture is dipped in the lithium salt and then coated with the high-conductivity carbon precursor, and the high-conductivity carbon precursor is converted into high-conductivity carbon, and the product is obtained. High economic value recycling and utilization of the aluminum electrolysis waste cathode are realized.
CN109921126 | Method for recovering active material from positive electrode material of waste cobalt-containing lithium ion battery | Cobalt Chemistries | CHANGSHU INSTITUTE OF TECHNOLOGY | 2019 | China | China | Invention | Waste water treatment/recovery | The invention discloses a method for recovering an active material from a positive electrode material of a waste cobalt-containing lithium ion battery; the method comprises the following steps of (1)weighing disulfate and oxalate, and dissolving in water to prepare a dilution agent; (2) soaking the waste cobalt-containing lithium battery positive electrode material in the dilution agent, carryingout ultrasonic heating treatment, taking out an aluminum current collector, and obtaining a dilution liquid; (3) carrying out solid-liquid separation treatment on the dilution liquid to obtain a solid-state slurry, next, performing washing and separating to obtain a water-washed solid-state slurry; and (4) carrying out thermal decomposition treatment on the water-washed solid-state slurry to obtain the active material. The method disclosed by the invention has the advantages that the recovery efficiency of the active material is high, the recovery period is short, and the recovery rate of the lithium and the cobalt is as high as 98.05% and 99.24%; the operation process is simple, the feasibility is high, the recovery process does not involve the use of any acid and alkali liquor, the dissolution loss of the aluminum current collector can be effectively reduced, the environment cannot be polluted, and the method is harmless to operators.
CN110611135 | Battery reuse method | General LiB | CHINA SOUTHERN POWER GRID PEAKING FM POWER GENERATION CO., LTD. | 2019 | China | China | Invention | Other Processes | The invention provides a battery reuse method, and relates to the field of battery recycling. The battery reuse method provided by the invention comprises the steps that the charge state and battery health of a lithium-ion battery cell are acquired based on the historical operating data of a lithium-ion battery energy storage system; and according to the charge state and battery health, echelon reorganizing and using are carried out on each lithium-ion battery cell. Because the charge state and battery health of the lithium-ion battery cells can be directly acquired from the operating data ofthe lithium-ion battery energy storage system, measuring the lithium-ion battery cells one by one is not needed. The battery reuse method is simplified, and greater economic benefits and social value can be acquired.
CN109721199 | Treatment system and method for high salt raffinate wastewater in lithium battery recycling industry | General LiB | GUANGDONG WANLYU ENVIRONMENTAL PROTECTION ENGINEERING CO., LTD. | 2019 | China | China | Invention | Waste water treatment/recovery | The invention relates to the field of lithium battery wastewater treatment, in particular to a treatment system for high salt raffinate wastewater in lithium battery recycling industry. The system includes a raffinate wastewater pre-treatment system, a low temperature evaporation water storage sedimentation tank and a low temperature evaporation system that are communicated in order. The raffinate wastewater pre-treatment system is communicated with the low temperature evaporation water storage sedimentation tank through a water pump, the low temperature evaporation water storage sedimentation tank is communicated with the low temperature evaporation system through a circulating water pump, the low temperature evaporation water storage sedimentation tank is also connected to a metering pump for adding sodium carbonate, and the low temperature evaporation system includes a heat exchanger. According to the invention, after pretreatment, a low temperature evaporation and concentration wayis employed for treatment, thus achieving concentration and reduction of pollutants, a part of sodium sulfate crystals are precipitated out, the concentration mother liquor has high lithium ion concentration, and can be reused for production line treatment. The treatment system and method provided by the invention have the characteristics of good treatment effect and low cost, effectively reducethe wastewater salt content, and realize energy saving and emission reduction.
CN110459828 | Comprehensive recovery method of waste lithium iron phosphate battery cathode materials | LFP | GUIZHOU HONGXING ELECTRONIC MATERIAL CO., LTD. | 2019 | China | China | Invention | Other Processes | The invention belongs to the technical field of waste lithium battery resource recovery, and relates to a comprehensive recovery method of waste lithium iron phosphate battery cathode materials. The method includes the following steps: (1) putting crushed waste lithium iron phosphate battery cathode materials into a small amount of trivalent iron salt solution, carrying out stirring for reaction,adding an oxidant for continued reaction, and carrying out filtering after reaction to obtain first filtrate and a first filter cake; (2) adding alkali into the first filtrate, and carrying out filtering after reaction to obtain second filtrate and a second filter cake; (3) adding a lithium salt precipitant into the second filtrate, carrying out filtering after reaction to obtain third filtrate and crude lithium salt, adding ferric ion into the third filtrate and returning to step (1) for recycling; and (4) washing the first filter cake and the second filter cake with dilute acid, carrying outfiltering to obtain iron phosphate and iron salt solution, and returning the iron salt solution to step (1) for recycling. A closed-circuit circulation system is adopted, and there is no waste liquiddischarged in the whole process. The production cost is lowered, and secondary pollution to the environment is reduced.
CN110034351 | Harmless removal method of electrolyte of waste lithium ion battery | General LiB | HUAYOU COBALT CO., LTD. | 2019 | China | China | Invention | Electrolyte recovery | The invention relates to the technical field of recycling of a lithium ion battery, and in particular relates to a harmless removal method of an electrolyte of a waste lithium ion battery. The invention aims to provide the harmless removal method for the electrolyte of the waste lithium ion battery, and solves the problem of pollution of the electrolyte in the process of disassembling the battery.According to the method, a weak alkaline solution is adopted to treat the cell of the waste lithium battery, and a dilute alkali solution is sprayed in a shelling process; an electrolyte removal additive is added for reinforcing soaking, filtering and drying, and fluoride and organic matters in the electrolyte are removed, and the harmless treatment of the disassembling process is realized. According to the method, the electrolyte can be quickly and efficiently removed, the operation is simple, and no secondary pollution is caused; and meanwhile, the defluorination and removal of organic matters in the electrolyte are realized, so that the problem of electrolyte pollution in the pre-treatment process of the existing waste lithium ion battery recovery industry is solved.
CN110669933 | Method for removing fluorine in nickel cobalt manganese solution | Ternary LIB | JINCHI ENERGY MATERIALS CO., LTD. | 2019 | China | China | Invention | Electrolyte recovery | The invention provides a method for removing fluorine in a nickel cobalt manganese solution, and belongs to the technical field of solution purifying. The method for removing the fluorine in the nickel cobalt manganese solution comprises the following steps of separating, breaking and screening a current collector of a spent lithium-ion battery; carrying out acid dissolution on the current collector, and obtaining a solution containing aluminum; and adding the solution containing aluminum into the nickel cobalt manganese solution containing the fluorine to remove the fluorine, and obtaining slag containing fluorine and the nickel cobalt manganese solution with the fluorine removed. According to the technical scheme, the concentrations of fluoride and aluminum ions in the nickel cobalt manganese solution with the fluorine removed are both smaller than 0.01g/L, the contents of nickel, cobalt and manganese in the slag containing the fluorine are all lower than 0.5%, the solution containing the aluminum obtained through dissolving of the current collector is used for removing the fluorine in the nickel cobalt manganese solution, doubling processing of the current collector and the battery positive electrode material during lithium ion battery recycling is achieved, the recycling flow is shortened, and the recycling cost is saved; after the nickel cobalt manganese solution is subjected to fluorine removal, the solution enters the subsequent process flow, and a device is basically not corroded; and the aluminum content of the nickel cobalt manganese solution with the fluorine removed is extremely low, and in the whole fluorine removal process, aluminum impurities are not introduced.
CN209691896 | Lithium ion battery recycling and discharging device for new energy automobile | General LiB | JINGLU INDUSTRIAL CO., LTD. | 2019 | China | China | Utility Model | Preparation for recycling | The utility model discloses a lithium ion battery recycling and discharging device for a new energy automobile. The battery recycling device comprises a bottom plate, a discharging frame and a storagenet frame, the bottom of the discharging frame is fixedly connected with the top of the bottom plate through a connecting block, vertical plates are fixedly connected to the positions, located on the two sides of the discharging frame, of the top of the bottom plate, and first supporting plates are fixedly connected to the tops of one sides of the vertical plates. The utility model discloses a lithium ion battery recycling and discharging device for a new energy automobile. The lithium ion battery is placed in the storage screen frame; a plurality of lithium ions can be discharged at the sametime; the storage screen frame is soaked in the discharge frame through mechanical operation; after the battery is discharged, the storage screen frame can be quickly moved to the outside of the discharge frame, so that the use of an operator is facilitated, the lithium ion battery can be quickly blow-dried after the lithium ion battery is discharged, and meanwhile, the storage screen frame can be conveniently pulled out, so that the lithium ion battery can be quickly recycled.
CN109775731 | Manufacturing Method of High Purity Lithium Carbonate And Barium Sulfate Using The Exhausted Lithium Ion Secondary Battery | General LiB | KNU UNIVERSITY-INDUSTRY COOPERATION FOUNDATION | 2019 | China | China | Invention | Other Processes | Disclosed is a method of producing high-purity lithium carbonate and barium sulfate from discarded lithium secondary batteries. In the method of producing high-purity lithium carbonate, high-purity lithium phosphate is produced from a discarded lithium secondary battery waste liquid. Lithium sulfate is produced from the lithium phosphate. In addition, the high-purity lithium carbonate is produced from the lithium sulfate. Therefore, 85% to 90% of the lithium contained in the discarded lithium secondary battery waste liquid can be recovered in the form of lithium carbonate. The lithium carbonate according to the invention has a purity of 99.5%. In addition, the lithium carbonate has a particle size of 1 to 5 [mu]m and a wide specific surface area, and the particle shapes are round and uniform. Therefore, it is possible to provide high-purity lithium carbonate having excellent reactivity. Since heating or condensation is not performed for solid-liquid separation, an expensive machine orfacility and its maintenance cost are not necessary. In addition, a significant amount of source materials necessary in the reaction are obtained by recycling substances generated in the processes of this method. Therefore, the method of the invention is economically advantageous, compared to the prior art.
CN110668506 | Method for recycling and regenerating lithium cobalt oxide from waste lithium ion batteries | Cobalt Chemistries | KUNMING UNIVERSITY OF SCIENCE AND TECHNOLOGY | 2019 | China | China | Invention | Other Processes | The invention provides a method for recycling and regenerating lithium cobalt oxide from waste lithium ion batteries. The method comprises the following steps: stripping an aluminum sheet from a positive plate of a waste lithium ion battery to obtain a positive active substance; preparing a deep eutectic solvent which is choline chloride-oxalic acid, glycine betaine-oxalic acid or hydroxypropyl trimethyl ammonium chloride-oxalic acid; adding the positive active substance into the deep eutectic solvent, stirring and leaching at 50-80 DEG C, and carrying out solid-liquid separation to obtain carbon-containing filter residue and filtrate containing cobalt and lithium; diluting the filtrate containing cobalt and lithium, stirring, standing, and carrying out solid-liquid separation to obtain afilter residue containing cobalt oxalate and a filtrate containing lithium; introducing carbon dioxide gas or adding carbonic acid into the lithium-containing filtrate, and filtering to obtain a lithium carbonate precipitate; and drying, grinding, mixing and roasting the cobalt oxalate-containing filter residue and the lithium carbonate precipitate to obtain lithium cobalt oxide. The method is simple in process and high in metal recovery rate; and the recovery process is low in condition requirement, low in leaching temperature requirement and environment-friendly.
CN110404939 | Method for treating black waste in production of lithium ion battery | General LiB | LONG XUEMEI | 2019 | China | China | Invention | Other Processes | The embodiment of the invention discloses a method for treating black waste in production of a lithium ion battery and belongs to the technical field of waste treatment. Liquid black waste comprises negative electrode coating waste and positive electrode coating waste. The method comprises the following steps: pretreating the negative electrode coating waste by industrial alum, adding anionic PAM,stirring and standing, and filtering; and treating the positive electrode coating waste by a method for performing coagulation sedimentation filtering or a method for performing coagulation sedimentation filtering again after performing coagulation sedimentation and graded filtering. The core of the method for treating the black waste in production of the lithium ion battery is as follows: smallparticles existing in the waste is agglomerated into large particles by a proper flocculant, so that solid and liquid separation and recovery are conducted effectively, treatment efficiency is greatlyimproved, NMP recovery rate is increased, secondary hazardous waste discharge is reduced, energy consumption is reduced and the economic benefit is increased.
CN110422832 | Crushing and grinding device of waste roasting sagger for cathode material of lithium iron phosphate battery | LFP | NAN'AN QIKAI INDUSTRIAL DESIGN CO., LTD. | 2019 | China | China | Invention | Pyrometallurgical Processing | The invention discloses a crushing and grinding device of a waste roasting sagger for a cathode material of a lithium iron phosphate battery. A structure of the device comprises a particle recovery tank, a rotary cylinder frame, a gear transmission seat, a shaft drive motor, an electric control machine box, a striker hot pressing machine frame, and a conveying platform. According to the device provided by the invention, the rotary cylinder frame and the firing pin hot pressing machine frame cooperate to form a compounding reaction of an injected liquid of the cathode material of the lithium iron phosphate battery, an olivine structure of a crystal is converted into a spinel structure, so that high compounding of materials is ensured, the cathode material of the lithium ion secondary battery is prepared, service life and cycle of the lithium sagger are delayed, and replacement frequency of parts is reduced; after the sagger is subjected to secondary firing, a cross axis frame is used todrive steel core strikers to shock, crush and crack the sagger through a four-node manner, so that reduction of an environmental pollution degree is ensured; and fine particles are immersed into a nitrogen tank of the conveying platform, after calcination is performed at a high temperature of 1000 DEG C through an exothermic pressurizer to precipitate chemical components, filling is performed, sothat shortening of the degradation time is promoted, and the environmentally-friendly degree of the sagger is improved.
CN109742476 | Recycling method of waste lithium ion battery positive electrode material | General LiB | NORTHEAST NORMAL UNIVERSITY | 2019 | China | China | Invention | Other Processes | The invention provides a recycling method of a waste lithium ion battery positive electrode material. The recycling method comprises the steps of recycling positive electrode powder from a waste lithium ion battery, annealing the positive electrode powder, and directly using the recycled material as a sodium ion battery positive electrode material after the recycled obtained by annealing is mixedwith a conductive agent and a binding agent. By simple annealing, the waste lithium battery positive electrode material can be recycled, and the method is low in cost, high in efficiency and small inefficiency; when the recycled material is applied to a sodium ion battery, and secondary recycling of the positive electrode material can be recycled; and an embodiment result shows that the battery capacity of the sodium ion battery can reach 150mAh/g after circulation for 100 times when the recycled material is applied to the sodium ion battery.
CN110233260 | Lithium ion battery ternary positive electrode material prepared by employing hard alloy waste material and method | Ternary LIB | NORTHEASTERN UNIVERSITY | 2019 | China | China | Invention | Hydrometallurgical Processing | A lithium ion battery ternary positive electrode material prepared by employing a hard alloy waste material and a method belong to the field of lithium ion batteries and resource recycling. The method comprises the steps of taking the hard alloy waste material as a raw material, performing acid leaching on the hard alloy waste material with acid and hydrogen peroxide, adjusting a pH value with an alkali solution after oxidization of a leaching solution, removing impurity precipitant, taking a supernatant liquid, testing content of cobalt, nickel and a third element by atomic absorption spectrum, adding a cobalt salt, a nickel salt, a manganese salt or an aluminum salt according to a proportion according to the prepared ternary positive electrode material constituent, dropwise adding the mixture into the alkali solution for co-precipitation after stirring and dissolving, washing, separating and drying the precipitant, mixing a lithium salt, performing uniform grinding, and performing sintering to prepare the lithium ion battery ternary positive electrode material so as to achieve waste recycling. According to the method, the abandoned hard alloy waste material is used as the raw material, the production cost is effectively reduced, the method is simple to operate, the proportion of the ternary positive electrode material in the lithium ion battery can be adjusted, and the products are versatile.
CN109980723 | Lithium ion battery discharge device and method | General LiB | QIANTAI TECHNOLOGY (SHENZHEN SPECIAL COOPERATION ZONE) CO., LTD. | 2019 | China | China | Invention | Preparation for recycling | The invention relates to a lithium ion battery discharge device and method. The method comprises steps of: monitoring the open-circuit voltage of a battery to be discharged; performing a first-stage discharge on the battery to be discharged; performing a second-stage discharge on the battery to be discharged; and performing a third-stage discharge on the battery to be discharged. By discharging the battery with a low current when the battery is at a high potential (the open-circuit voltage is greater than or equal to a first preset value), discharging the battery with a high current when the battery is at a low potential (the open-circuit voltage is between the first preset value and a second preset value), and discharging the battery with a low current when the battery in an overdischarging state (the open-circuit voltage is less than or equal to the second preset value), the safety of the operation can be ensured, the battery can be completely discharged, and a purpose of stabilization before regeneration is achieved.
CN110620278 | Method for recovering positive electrode material of waste lithium iron phosphate battery | LFP | RESEARCH INSTITUTE OF TSINGHUA UNIVERSITY IN SHENZHEN | 2019 | China | China | Invention | Preparation for recycling | The invention provides a method for recovering a positive electrode material of a waste lithium iron phosphate battery. The method comprises steps: carrying out discharge treatment of the waste lithium ion battery, and separating positive and negative electrode mixed powder, a battery shell, a copper foil, an aluminum foil and a diaphragm through the physical method; adding the separated positiveand negative electrode mixed powder into NaOH solution for dissolving, removing residual Al elements, putting the residual Al elements into organic acid solution with a certain concentration, leachingLi, Fe and PO4<3->, filtering to remove insoluble graphite, separating a positive electrode material from a negative electrode graphite material, purifying the negative electrode material, and recycling the purified material; then adding a lithium source, an iron source or a phosphorus source according to the determined element ratio of the leachate, making a molar ratio of Li to Fe to PO4<3-> tobe (1-1.05): 1: 1; and carrying out spray pyrolysis under a certain temperature condition and inert gas atmosphere to obtain a carbon-coated lithium iron phosphate material. The method is advantagedin that the disassembling mode is simplified, leaching efficiency is high, impurity elements are not introduced, exhausted waste gas is mainly CO2, and industrial large-scale production is facilitated.
CN110600828 | Method for ultrasonically separating current collector from active substance in waste lithium battery | General LiB | SHAANXI UNIVERSITY OF SCIENCE AND TECHNOLOGY | 2019 | China | China | Invention | Other Processes | The invention relates to a method for ultrasonically separating a current collector from an active substance in a waste lithium battery. The method comprises the following steps of: (1) putting a lithium ion battery into a saline solution to fully discharge, performing cleaning with distilled water, and performing drying; (2) classifying and recycling the outer packaging paper, the metal shell, the plastic diaphragm and the cathode and anode materials; (3) weighing a proper amount of the cathode material obtained in the step (2), and preparing an inorganic acid solution and an organic acid solution as auxiliary cleaning solutions for ultrasonic cleaning separation; (4) immersing the weighed cathode material in a conical flask filled with a certain amount of liquid, and determining an optimal stripping condition under an ultrasonic cleaning condition; (5) repeatedly cleaning the stripped current collector with distilled water, and performing drying and recycling; and (6) performing characterization analysis on the current collector obtained in the step (4) and an active substance to obtain the change condition of the structural property. The method has the advantages of simple and feasible operation flow, low temperature, low power, low energy consumption, no generation of other harmful gases, economy and environmental protection.
CN110323510 | Method for regenerating lithium iron phosphate battery by using waste lithium ion battery | LFP | SHENZHEN VICTPOWER TECHNOLOGY CO., LTD. | 2019 | China | China | Invention | Material Regeneration | The invention discloses a method for regenerating a lithium iron phosphate battery by using a waste lithium ion battery. According to the invention, the method comprises the steps: firstly soaking a disassembled positive electrode plate in a C1-4 alcohol solvent, so that the positive electrode plate can be dissolved to remove the lithium salt electrolyte adhered to the electrode plate; secondly determining the existence of ferric ions through a chromogenic reaction, so that the lithium iron phosphate positive plate is defined, thereby completing the classification of the non-lithium iron phosphate electrode plates and the lithium iron phosphate electrode plates, and facilitating the subsequent recycling of the non-lithium iron phosphate electrode plates is facilitated; and finally, directly assembling the lithium iron phosphate electrode plate serving as a raw material into the lithium iron phosphate battery. Therefore, the problems of complex process and serious pollution caused by extraction of the positive electrode active component through a chemical reagent in the prior art are avoided, and the recycling rate is relatively higher. And the charging and discharging performance of the regenerated lithium iron phosphate battery can completely reach the qualified level.
CN110148802 | Method for separating positive electrode material and aluminum foil of waste lithium battery by adopting red mud | General LiB | Tsinghua University | 2019 | China | China | Invention | Other Processes | The invention discloses a method for separating a positive electrode material and an aluminum foil of a waste lithium battery by adopting red mud. The method realizes the separation of the positive electrode material and the aluminum foil in a positive pole piece of the waste lithium battery by adopting the red mud to serve as a high-temperature reaction medium, and the red mud serving as an in-situ reaction reagent promotes the high-temperature thermal decomposition of an organic binding agent polyvinylidene fluoride in the positive pole piece of the waste lithium battery and the absorption of a fluoride generated by the decomposition. Compared with the prior art, the method of separating the positive electrode material and the aluminum foil of the waste lithium battery by using the red mud to serve as the reaction medium can consume the industrial solid waste and convert the industrial solid waste into a fluxing agent for the separation of the positive pole piece of the waste lithium-ion battery on the one hand so as to solve the problem of industrial solid waste stacking, and also can realize the reduction, recycling and harmlessness of the industrial solid waste. The stripping rate of the red mud for the aluminum foil and the positive electrode material of the positive pole piece of the waste lithium battery can reach up to 97.0wt%.
CN110304666 | Method of recycling valuable elements from waste lithium ion battery positive electrode material | General LiB | Tsinghua University | 2019 | China | China | Invention | Other Processes | The invention relates to the technical field of electronic waste recycling, in particular to a method of recycling valuable elements from a waste lithium ion battery positive electrode material. The method realizes efficient recycling of valuable elements in a lithium ion battery positive electrode pole piece through steps of crushing the pole piece, allowing reaction, separating and recycling. Bythe method, reduction of transitional metal elements and conversion of lithium are completed synchronously while extra adding of a reductant is not needed, and efficient recycling of the valuable elements is realized; separation of positive electrode active substance from a current collector is avoided, so that recycling process of the valuable elements is simplified greatly. The method is compact and reasonable in flow, economical and environment-friendly in process, high in raw material adaptability and remarkable in economic and environment-protection benefit.
CN110336091 | Recovery device for anode and cathode materials of lithium ion battery | General LiB | YANGTZE NORMAL UNIVERSITY | 2019 | China | China | Invention | Dismantling ¦ Hydrometallurgical Processing | The invention discloses a recovery device for cathode and anode materials of a lithium ion battery. The structure of the recovery device comprises a motor bottom case groove, a polar plate winding drum, a grinding roller, a clamping shaft frame, a beam plate, a side ring slot vertical plate, a drawer plate cut-off cabinet and a heat exchange bottom groove. The recovery device achieves that the polar plate winding drum and the drawer plate cut-off cabinet are matched to pull out the cathode and anode material rolled plates of the lithium ion battery, the stretched surface enters the polar platewinding drum and the upper and lower sliding surfaces of the grinding roller to press and rotate a surface-grinding cleaning block layer, the effects of eliminating and cleaning the thickness of an upper additive and a lower additive and sweeping powder particles on the surface of an iron-copper incineration plate are formed, a cathode and anode material plate recycling and outputting effect is formed, and after the cathode and anode material plates of the battery are pulled out, the splitting hydrolysis operation of the lithium battery is supported, the free state of organic matters with chemical properties can be decomposed and ionized, the cathode and anode plates of the lithium ion battery taken out from a terminal can be forged, remelted and deformed, the recycling utilization rate is high, the pollution degree of the battery is low, and the environment-friendly treatment is achieved.
CN110714123 | Recyclable metal extractor for waste lithium ion batteries | General LiB | YONGKANG POZHANG LITHIUM BATTERY TECHNOLOGY CO., LTD. | 2019 | China | China | Invention | Other Processes | The invention discloses a recyclable metal extractor for waste lithium ion batteries. The recyclable metal extractor comprises a machine body, wherein an extraction cavity with an upward opening is formed in the upper end surface of the machine body; an end cover is arranged above the machine body; a liquid inlet device is arranged on the end cover and comprises a turntable cavity formed in the center in the end cover; the upper wall and the lower wall of the turntable cavity are annularly arrayed and are communicated with four liquid inlet channels which are vertically through; liquid storagedevices are arranged in the machine body and the end cover and comprise four liquid storage channels which are annularly arrayed and are communicated with the lower wall of the extraction cavity; a lifting device is arranged below the end cover. According to the recyclable metal extractor, a large amount of recyclable metal in the waste lithium ion batteries can be dissolved in an acid-base solution, the content of the metal is higher than that of the metal which can be extracted from raw ore, and the recyclable metal extractor has higher economic value; furthermore, by recycling the waste lithium ion batteries, the harm to the environment can be greatly reduced, and the sustainable development strategy of saving resources and protecting the environment can be favorably practiced.
CN110203949 | Full recovery method of waste lithium ion battery electrolyte | General LiB | ZHENGZHOU INSTITUTE OF EMERGING INDUSTRIAL TECHNOLOGY | 2019 | China | China | Invention | Electrolyte recovery | The invention provides a full recovery method of waste lithium ion battery electrolyte, aiming at recovering valuable lithium salts, organic solvents and additives in the waste electrolyte, and recovering harmful impurities such as fluorine, phosphorus and the like after harmless treatment. According to the invention, after cleaning, cleaning solvent recovery, organic solvent and additive recovery, fluorine and phosphorus recovery and lithium salt recovery processes, lithium salt is finally recovered in the form of lithium carbonate, organic solvent and additive are separated, purified and recycled, and fluorine and phosphorus are recovered in the form of precipitation. The process is simple and feasible. Waste electrolyte is fully recycled and has no pollution to the environment. The recovery rate of components of waste electrolyte is over 95%, which is suitable for large-scale industrial application.
CN109721147 | Method for recovering metal ions in wastewater and preparing lithium ion battery negative electrode material | General LiB | ZHENGZHOU UNIVERSITY | 2019 | China | China | Invention | Waste water treatment/recovery | The invention discloses a method for recovering metal ions in wastewater and preparing a lithium ion battery negative electrode material. The method comprises the following steps: preparing a metal compound suspension from an organic composite regulator and a particle size regulator, adding a surfactant to the suspension, performing full and uniform mixing, and carrying out flotation separation; and drying, grinding and calcining the obtained flotation foam product to obtain a hollow porous active material that is the lithium ion battery negative electrode material. The method realizes the removal of metal ions in the wastewater, and also prepares the battery negative electrode material with excellent electrochemical performances from the metal ions in the wastewater in order to realize the recycling of the metal ions in the wastewater.
CN110668413 | Method for producing battery-grade iron phosphate from waste lithium iron phosphate positive electrode material | LFP | ZIGONG TONGFARONG INDUSTRY CO., LTD. | 2019 | China | China | Invention | Waste water treatment/recovery | The invention provides a method for producing battery-grade iron phosphate from a waste lithium iron phosphate positive electrode material. Iron phosphate contained in lithium iron phosphate is independently separated through different processes such as acid dissolution, impurity filtration, dispersant dispersion treatment, iron ion oxidation, water washing and drying. The formation of other ironsalts or lithium salts and other intermediate products is not involved in the process of recovery generating production of the lithium iron phosphate in the method, and the iron phosphate is only subjected to separation and refining treatment, so the recovery manufacturing method does not generate a large amount of wastes, thereby the recovery efficiency of iron phosphate is effectively improved,the recovery cost is reduced, and the waste output is reduced; and additionally, the recovery manufacturing method can greatly improve the controllability of the method and the output stability of thefinal product by adjusting the generation reaction temperature condition of iron phosphate and the addition amount of a CTAB dispersant or hydrogen peroxide for oxidizing ferrous ions.
CN210516931U | Lithium ion battery electrolyte recovery processing device | General LiB | Beijing Yunwai New Energy Technology Co ltd | 2019 | China | China | Utility Model | Electrolyte recovery | The utility model provides a lithium ion battery electrolyte recovery processing device, the utility model discloses a be provided with the feed inlet, breaker, the vapour exit tube, the heating cabinet, advance the heat pipe, refrigerating plant, freezing groove and cold air duct, put into the battery treatment incasement with old and useless lithium cell from the feed inlet, carry out broken handle by the broken tool bit among the breaker, it advances the heat pipe and discharges steam to the battery treatment case from the heating cabinet, can volatilize easily after electrolyte is heated, can separate with other broken thing quickly, and volatile vapour can be discharged along with the vapour exit tube, discharge into the freezing groove in the refrigerating plant, insert outside refrigeration pipe through the cold air duct, insert air conditioning to the freezing inslot, make vapour freeze into liquid, indirect retrieves electrolyte and recycles, solve the problem that can cause environmental pollution after electrolyte flows in.
CN111041230B | Method for recovering metal from waste lithium ion battery | General LiB | Institute of Process Engineering of CAS | 2019 | China | China | Invention | Other Processes | The invention provides a method for recovering metal from waste lithium ion batteries, which comprises the following steps: mixing the recovered lithium ion battery positive electrode material with a metal salt and reacting the lithium ion battery positive electrode material with the metal salt; and after the reaction is finished, carrying out solid-liquid separation on the obtained mixture to obtain a lithium salt solution and a metal oxide. The method is based on the ion exchange principle, and realizes the stripping of lithium ions from the anode material through the selective exchange between metal ions and lithium ions, thereby obtaining a single lithium solution and metal oxide. The method has the advantages that the extraction rate of lithium can reach 93-100%, other metal ions are not lost, the process is green, efficient and simple, the flow is short, the energy consumption is low, and the industrialization is easy.
CN110724820B | Method for recycling decommissioned lithium ion battery anode material by using hydrothermal method | General LiB | Huazhong University of Science and Technology | 2019 | China | China | Invention | Other Processes | The invention discloses a method for recovering a decommissioned lithium ion battery anode material by using water heat, and belongs to the technical field of lithium ion battery recovery. Adding a decommissioned lithium ion battery anode material into a mixed solution of an organic acid and a saccharide reducing agent, transferring the mixed solution into a reaction kettle, sealing the reaction kettle, heating the reaction kettle at 100-300 ℃, reducing oxides of the decommissioned lithium ion battery anode material into valuable metal ions by using a reducing functional group of the saccharide reducing agent to obtain a black turbid solution, centrifuging the black turbid solution, removing black precipitates, and filtering a supernatant by using a water system filter membrane with the aperture smaller than 2 mu m to obtain a leachate containing the valuable metal ions. The method has the advantages of low recovery cost, simple operation, high recovery rate, no pollution and the like; meanwhile, the invention can realize the recycling of valuable metal elements in the anode material of the retired lithium ion battery and solve the problem that oxides in the anode material of the lithium ion battery are converted to available ionic states.
CN109722538B | Method for recycling cobalt and lithium in waste lithium cobalt oxide battery through molten salt electrolysis | LCO | Northeastern University China | 2019 | China | China | Utility Model | Other Processes | A method for recycling cobalt and lithium in waste lithium cobalt oxide batteries by molten salt electrolysis belongs to the technical field of molten salt electrochemical reactionA domain. The method comprises the following steps: pressing lithium cobaltate anode powder, sintering to obtain cathode, graphite as anode, eutectic mixed salt of carbonate as molten salt, and mixing graphite anode with LiCoO2. The cathode was inserted into the molten salt and the graphite anode and LiCoO2. Applying constant voltage between the sheet cathodes, and electrolyzing for 3-5 h to obtain an electrolyzed cathode; extracting fused salt from the cathode after electrolysis, cooling, cleaning and removing impurities to obtain Co or CoO powder; cooling and grinding the electrolyzed molten salt system, stirring for dissolving, filtering and drying to obtain white Li2CO3And (3) powder. CoO or Co powder recovered by the process, and Li2CO3The powder can be used for preparing a regenerated lithium ion battery anode material through resynthesis, so that the resource recycling is realized.
CN109888367B | Lithium ion battery produced by recycling waste lithium ion battery | General LiB | Zhongxing Pylon Battery Co ltd | 2019 | China | China | Invention | Other Processes | The invention discloses a lithium ion battery produced by recycling waste lithium ion batteries, relates to the field of lithium ion batteries, and aims to solve the problems that the lithium ion battery in the prior art is too heavy, inconvenient to transport and disassemble, inconvenient to recover next time, and easy to generate moisture. The waterproof vent valve is installed to one side of battery protection shell, battery protection shell's up end is provided with anodal external terminal, one side of anodal external terminal is provided with the negative pole external terminal, the below of negative pole external terminal is provided with presses the switch cuff, battery protection shell's opposite side is provided with the protecting sheathing door, battery protection shell's up end is provided with the breach, the both sides of battery protection shell lower extreme all are provided with the recess, the internally mounted of recess has rotatory screw, one side of breach is provided with the knob groove, the gyro wheel is installed to the below of rotatory screw.
CN110304666B | Method for recovering valuable elements from waste lithium ion battery anode material | General LiB | Tsinghua University | 2019 | China | China | Invention | Other Processes | The invention relates to the technical field of electronic waste recycling treatment and resource utilization, in particular to a method for recycling valuable elements from a waste lithium ion battery positive electrode material. The method of the invention not only synchronously completes the reduction of transition metal elements and the conversion of lithium without adding additional reducing agent, but also realizes the high-efficiency recovery of valuable elements; and the separation process of the positive active substance and the current collector is avoided, and the recovery process of valuable elements is greatly simplified. On the basis of simple and reasonable process, the method has the advantages of economic and environment-friendly process, wide raw material applicability and obvious economic and environment-friendly benefits.
CN210159733U | 18650 high-efficient recovery unit of type lithium cell | General LiB | Jiangxi Holley Lithium Energy Polytron Technologies Inc | 2019 | China | China | Utility Model | Other Processes | The utility model discloses a 18650 high-efficient recovery unit of type lithium cell, including a box, the top welded connection of box has the feed inlet once, and the inside rotation of box is connected with the eccentric shaft once to the left end of eccentric shaft is fixed with the belt pulley, the outer lane swing joint of belt pulley has the belt, and the bottom of belt is connected with the motor, the outer lane of eccentric shaft rotates and is connected with and moves the jaw, and moves the left surface of jaw and be fixed with movable jaw board, and the left side installation of movable jaw board is fixed with the side guard board. This 18650 high-efficient recovery unit of type lithium cell adopts the structure of once box and secondary box for old and useless 18650 type lithium cell can carry out twice broken technology in succession, thereby has reduced the number of times of transporting, increases recovery processing efficiency, and the structure that utilizes the structure that moves the jaw and the structure of the spiral recess of secondary box, not only makes the device waste battery quantity that can handle at every turn obtain improving, and the processing speed is faster, thereby makes the recovery of battery more efficient.
CN211578922U | Ternary battery material recycling equipment | Ternary LIB | Nanchang Institute of Technology | 2019 | China | China | Utility Model | Other Processes | The utility model relates to the technical field of battery recycling equipment, and discloses ternary battery material recycling equipment, which comprises a waste gas pollution prevention device and a heat treatment device, wherein the waste gas pollution prevention device is positioned above the heat treatment device, the waste gas pollution prevention device is provided with a suction device, a purification device and a heat dissipation device, the suction device comprises a suction sleeve, the fan sheet mounting plate, the suction fan and the air guide pipe are fixedly connected to the upper surface of the air suction sleeve, the suction fan is arranged inside the fan sheet mounting plate, the connecting pipe is fixedly connected to the upper surface of the fan sheet mounting plate, the first air vent is formed in the lower surface of the air guide pipe, the upper surface of the connecting pipe is fixedly connected to the first air vent in the lower surface of the air guide pipe, and the second air vent is formed in the center of the right side face of the air guide pipe.
CN211265658U | Energy-saving lithium battery anode material cracking and recycling device based on electromagnetic induction | General LiB | Chengdu 6914 Technology Co ltd | 2019 | China | China | Utility Model | Other Processes | The utility model discloses an energy-saving lithium battery cathode material schizolysis recovery unit based on electromagnetic induction, including mount table and retort, the retort is fixed to be inserted and is established on the mount table, install the sealing plug on the opening on retort top, it is equipped with the interpolation funnel to insert on the sealing plug, be equipped with the carbon dioxide bottle on the roof of mount table one side, the carbon dioxide bottle give vent to anger serves and is connected with the intake pipe, and the intake pipe runs through the sealing plug and extends to the inside of retort, the inside of retort is equipped with the piston, the downside of mount table is equipped with the actuating mechanism who matches with the piston. The utility model discloses a special lithium cell recovery plant carries out the schizolysis to lithium manganate cathode material, can high efficiency accomplish dissolving and the filtration operation to lithium manganate cathode material, has designed the piston that can reciprocate in the retort, can adjust the liquid level of reaction solution in the retort in a flexible way and accomplish the filtration of solution and operations such as slagging-off, improved work efficiency.
KR102243700B1 | Continuous Recovery Apparatus And Method Of Valuable Metals | General LiB | Doosan Heavy Industries & Construction | 2019 | South Korea | East Asia | Invention | Other Processes | The present invention relates to an apparatus and method for continuously recovering valuable metals from lithium ion secondary battery waste, and by recovering valuable metals contained in positive electrode active materials of lithium ion secondary batteries through a multi-step continuous process, Process efficiency can be improved by automating the process until the final valuable metal crystal is obtained, and since the valuable metal is recovered in the form of crystals, it is possible to improve the handling and utilization afterwards, and the solvent used in the extraction process can be improved. Since it is recycled and the water vapor generated during the process is condensed and used as recycled water, it is possible to reduce the environmental load.
KR102188889B1 | Method For Recovering Valuable Materials From Waste Lithium Secondary Batteries | General LiB | Daeil Nc Co., Ltd.; Shin Chang-Hoon | 2019 | South Korea | East Asia | Invention | Other Processes | The present invention relates to a method for recovering valuable materials from a waste lithium secondary battery which improves the economics of a recycling process and, more specifically, to a method for recovering valuable materials from a waste lithium secondary battery, comprising the steps of: impregnating an electrode portion of the waste lithium secondary battery with a desorbing solvent to desorb an active material attached to the electrode; separating the electrode from the desorbing solvent containing the active material; separating the desorbing solvent containing the active material from the active material; and separating and recovering the separated active material for each component.
WO2020086000 | A LITHIUM ION BATTERY MATERIALS RECYCLING METHOD | General LiB | NATIONAL UNIVERSITY OF SINGAPORE | 2019 | WIPO | Rest of the World | Invention | Hydrometallurgical Processing | Disclosed herein is a method of recovering lithium or sodium from an active material of a lithium or sodium ion battery. In a preferred embodiment, the method comprises a redox-targeting reaction of a used active material LiFeP04 with a redox mediator [Fe(CN)6]3- in a tank to produce lithium ions, circulating the reacted redox solution into a cell to regenerate said redox mediator and enabling said lithium ions to migrate through a membrane towards a cathode wherein said lithium ions are captured as LiOH through an electrochemical reaction.
CN109734068 | Recovering method of waste lithium manganite positive electrode | Manganese Chemistries | NORTHEAST NORMAL UNIVERSITY | 2019 | China | China | Invention | Pyrometallurgical Processing | The invention belongs to the technical field of the lithium ion battery positive electrode recovery, and provides a recovering method of a waste lithium manganite positive electrode. The method comprises the following steps: (1) after mixing the lithium manganite positive electrode, acidic solution of hydrogen peroxide, a phosphate radical source, an iron source, lithium nitrate and citric acid, drying, to obtain a first precursor, wherein a mole ratio of lithium, iron and manganese elements in the first precursor is 1.05-1.15:x:(1-x), wherein x is greater than 0 and less than 1; (2) successively performing ball-milling and first calcining on the first precursor, to obtain a second precursor; and (3) after mixing the second precursor and the citric acid, performing second calcining, to obtain a lithium iron manganese phosphate positive electrode material, wherein the first calcining and the second calcining are performed in an inert gas or nitrogen atmosphere. A discharge specific volume of the positive electrode material obtained by the provided method can reach 135 mAh/g or more.
CN110029226 | Method for recovering valuable metal from waste ternary lithium-ion anode material | Ternary LIB | CENTRAL SOUTH UNIVERSITY | 2019 | China | China | Invention | Pyrometallurgical Processing | The invention discloses a method for recovering valuable metal from waste ternary lithium-ion battery powder. Firstly, the waste ternary lithium-ion battery powder is put into a pit furnace into which oxygen is fed to be subjected to oxidizing roasting, a roasted product is obtained, the content of carbon in the roasted product is reduced by 99% or above, then, the roasted product is dissolved inan ammonia-ammonium chloride solution system to be put into a reaction still, hydrazine hydrate with the volume fraction being 1.6% is added to serve as a reducing agent, a pH value of an obtained lixivium is adjusted to be 8.00, according to the ratio of O/A being 2, the lixivium is added into an extraction agent, the volume fraction of Versatic 911 is 20%, the volume fraction of sulfonated kerosene is 80%, the reaction temperature is controlled to be 30 DEG C, 5 minutes later after the reaction, raffinate and an organic phase are obtained through separation, and through 3 levels of counter-current extraction, the extraction rate of cobalt is 98% or above. According to the method, adopted equipment is simple, the investment running cost is low, the process energy consumption is remarkably reduced, and the recovery rate of the valuable metal is high.
CN110396607 | Method for treating waste ternary lithium ion battery powder | Ternary LIB | CENTRAL SOUTH UNIVERSITY | 2019 | China | China | Invention | Pyrometallurgical Processing | The invention discloses a method for treating waste ternary lithium ion battery powder. The method comprises the following steps that firstly, the powder is oxidized and roasted, and then a roasted product is obtained, wherein the roasting temperature during high-temperature oxidation roasting is controlled at 700 DEG C, and the roasting time is 60 min; the roasted product is added into a sulfuricacid solution according to a liquid-solid ratio of 4:1, hydrazine hydrate is added, and a reaction is conducted at 80 DEG C for 120 min; the roasted product is added into the leachate again, the hydrazine hydrate is added again, the reaction is conducted at 80 DEG C for 120 min, Cu in the leachate is reduced into Cu2O, and Cu2O enters the filter residue in a precipitation manner; and finally, sodium benzoate is added to the copper-removed liquid, the pH of the copper-removed liquid is adjusted, and aluminum in the leachate is removed. The method for treating waste ternary lithium ion batterypowder is simple in used equipment, low in investment operation cost, low in wastewater emission, good in copper removal and aluminum removal effects, remarkable in process energy consumption, high invaluable metal recovery rate and easy to popularize.
CN110498434 | Recycling method and application of lithium ion battery anode active material | General LiB | CHANGSHA JIA'NA LITHIUM INDUSTRY TECHNOLOGY CO., LTD. | 2019 | China | China | Invention | Pyrometallurgical Processing | The invention discloses a recycling method and application of a lithium ion battery anode active material. The recycling method comprises the following steps: performing a calcining reaction on a lithium ion battery anode active material in a hydrogen atmosphere, and performing three times of leaching reaction on the obtained calcining product by using water; mixing first filtrate and second filtrate, adjusting the pH value to be greater than or equal to 12, performing a reaction, and performing filtering so as to obtain fourth filter residues and fourth filtrate; and enabling the fourth filtrate to react with carbonate in the air or in a carbon dioxide atmosphere, and performing filtering, so as to obtain lithium carbonate. By adopting the recycling method disclosed by the invention, recycling and resource reuse of an anode active material in a waste lithium ion battery can be effectively achieved, and industrial lithium carbonate for synthesizing anode active materials of lithium ionbatteries can be recycled; and in addition, wastewater is barely generated in the recycling process, the environment can be protected, the environment protection pressure is small, and the recyclingrate of lithium is greater than 90%.
CN110364778 | Method for recycling negative pole piece of waste lithium ion battery | General LiB | GUANGXI NORMAL UNIVERSITY | 2019 | China | China | Invention | Pyrometallurgical Processing | The invention discloses a method for recycling a negative pole piece of a waste lithium ion battery, which comprises the steps of 1) putting the negative pole piece of the waste lithium ion battery into an ethanol solution for dipping and stirring to separate a metal foil from the slurry; 2) drying the obtained slurry to obtain graphite powder; 3) enabling the obtained graphite powder to react with a sulfuric acid solution, filtering and respectively collecting filtrate and filter residue; 4) sintering the obtained filter residue at a high temperature to obtain graphite oxide; and 5) uniformlymixing the obtained graphite oxide and ferrous salt according to a mass ratio of 100:3-30, then sintering for 3-9h at a temperature of 500-800 DEG C under a protective atmosphere condition to obtaina Fe/Fe3O4/C composite material. The method of the invention is low in cost and simple in process, and can realize the complete separation of the metal foil, a small amount of lithium and a large amount of graphite powder in the negative pole piece. High initial discharge specific capacity and good retention rate can be obtained when the Fe/Fe3O4/C composite material obtained according to the method is applied to the negative pole of the lithium ion battery again.
CN110106362 | Method for recovering lithium carbonate and cobalt oxide from anode materials of waste lithium cobalt oxide battery | LCO | KUNMING UNIVERSITY OF SCIENCE AND TECHNOLOGY | 2019 | China | China | Invention | Pyrometallurgical Processing | The invention provides a method for recovering lithium carbonates and cobalt oxides from anode materials of a waste lithium cobalt oxide battery, and belongs to the technical field of secondary resource recovery in the metallurgical industry. According to the method, a brand new idea is provided for recovering the cobalt oxides and the lithium carbonates from the waste cobalt oxide battery; in thevacuum thermal decomposition process, the temperature of the vacuum thermal decomposition is low, and the problem of secondary air oxidation under a vacuum condition is avoided, being clean and pollution-free; the selection basis for vacuum thermal decomposition temperature and heat preservation time of the cobalt oxides and the lithium carbonates recovered from the waste lithium ion battery is provided; and the method also has the advantages of short process flow, low reaction temperature, low process energy consumption, no influence on the environment in a closed system and the like.
CN110079671 | Method for comprehensively recycling valuable elements from waste lithium ion batteries | General LiB | UNIVERSITY OF SCIENCE & TECHNOLOGY BEIJING | 2019 | China | China | Invention | Pyrometallurgical Processing | The invention provides a method for recycling valuable metal from waste lithium ion battery materials, and belongs to the technical field of environmental protection and non-ferrous metal cyclic utilization. The method includes the specific steps that waste lithium ion batteries are broken in a shearing manner after being discharged; broken material reduction roasting is conducted; calcine water quenching, ultrasonic reinforced separation and high-frequency vibration screening are conducted; magnetic separating is conducted after +1 mm sheet material ammonia leaching copper removal; ammonia leaching nickel, cobalt and copper removal is conducted after -1 mm powder selective lithium extraction; and reduction acid leaching is conducted on ammonia leaching residues to separate manganese and carbon powder, and comprehensive efficient recycling of valuable elements from the waste lithium ion batteries is achieved. The method is high in adaptability, there is no need to sort waste lithium ion battery raw materials, and the method is suitable for processing various types of waste lithium ion battery mixed materials; the valuable element comprehensive recycling effect is good, and the product output value is high; and no wastewater is discharged in the whole process, and environment friendliness is achieved. The method provides a new way for comprehensive efficient utilization of the waste lithium ion batteries, and has wide application prospects.
CN109860753 | Method for roasting anode and cathode materials of spent lithium-ion battery | General LiB | YINLONG ENERGY CO., LTD. | 2019 | China | China | Invention | Pyrometallurgical Processing | The present invention provides a method for roasting anode and cathode materials of a spent lithium-ion battery, and relates to the technical field of batteries. The method comprises the steps of: putting lithium-ion battery broken materials in a microwave sintering furnace for pyrolysis to form a mixture; screening the mixture to form a current collector and anode and cathode active materials; and recovering the current collector. In the invention, the lithium-ion battery broken materials are put into the microwave sintering furnace for heating the lithium-ion battery broken materials by employing microwaves, the heating in a microwave mode is internal heating, the lithium-ion battery broken materials are heated by themselves to reduce the energy loss in the heat transfer process and greatly reduce the sintering process so as to shorten the decomposition period of the lithium-ion battery broken materials and improve the recovery efficiency.
CN110029225 | Method for recovering valuable metals in waste ternary lithium ion battery cathode material | Ternary LIB | ZHEJIANG METALLURGICAL RESEARCH INSTITUTE CO., LTD | 2019 | China | China | Invention | Pyrometallurgical Processing | The invention provides a method for recovering valuable metals in waste ternary lithium ion battery cathode material. The method comprises the following steps of putting the raw materials into a tubular furnace fed with oxygen for medium-temperature oxidation roasting, the roasting temperature controlled during medium-temperature oxidation roasting is 700 degrees celsius, and the roasting time is60 min, then a roasted product is obtained, and the content of carbon in the roasted product is reduced by more than 98%; Then, dissolving the roasted product in an ammonia-ammonium salt system with an ammonia concentration of 5mol/L, then putting into a high-pressure kettle, hydrazine hydrate is added to serve as a reducing agent, and reacting for 120min in the high-pressure kettle. According tothe method for recovering valuable metals in waste ternary lithium ion battery cathode material, the equipment used is simple, the investment operation cost is low, the popularization is easy, the process energy consumption is remarkably reduced, the valuable metal recovery rate is high, and the leaching rates of Li, Ni, Co and Mn in the battery powder reach 99.79%, 91.86%, 90.54% and 92.96% respectively.
CN109775678 | Method for preparing battery-grade iron phosphate and industrial-grade lithium phosphate in waste lithium iron phosphate battery | LFP | CHINA STEEL GROUP NANJING NEW MATERIALS RESEARCH INSTITUTE CO., LTD | 2019 | China | China | Invention | Pyrometallurgical Processing | The invention belongs to the technical field of recovery and comprehensive utilization of waste lithium ion power batteries, and particularly relates to a method for preparing battery-grade iron phosphate and industrial-grade lithium phosphate in a waste lithium iron phosphate battery, which comprises the following steps: carrying out low-temperature roasting treatment on a waste lithium iron phosphate positive plate disassembled from the battery to obtain lithium iron phosphate powder; mixing the powder with an iron source material, adding a mixed solution of phosphoric acid and hydrogen peroxide, and carrying out heating reaction to obtain battery-grade iron phosphate precipitate and lithium-containing filtrate; evaporating and concentrating the lithium-containing filtrate, adding an alkaline solution to remove impurities to generate industrial-grade lithium phosphate precipitate; adding a precipitant to generate a small amount of calcium phosphate precipitate, concentrating the filtrate, and recycling the filtrate; the method efficiently treats lithium iron and lithium metal materials in lithium iron phosphate by treating waste lithium iron phosphate and iron source materials byphosphoric acid to generate more industrially high value-added iron phosphate and lithium phosphate; the process is green and the cost is low.
CN110541077 | Method for recycling valuable components from waste lithium cobalt oxide battery positive electrode sheet | Cobalt Chemistries | CHINA UNIVERSITY OF MINING AND TECHNOLOGY | 2019 | China | China | Invention | Pyrometallurgical Processing | The invention discloses a method for recycling valuable components from a waste lithium cobalt oxide battery positive electrode sheet, and belongs to the field of waste lithium battery recycling. According to the method, residual electrolyte and an organic binding agent in the positive electrode sheet are removed by using a pyrolysis method, and the thermal reduction of the positive electrode sheet lithium cobalt oxide is synchronously realized; efficient dissociation of the positive electrode sheet material particles and the aluminum foil is realized through hydraulic stirring and water bath heating, and the purposes of ion formation of the water-soluble lithium-containing compound and separation of the lithium element and the cobalt element are achieved synchronously; separating and purifying of the electrode material and the aluminum foil are achieved by adopting a screening method; and purifying of the cobalt element is achieved through an acid leaching method by means of an acid without a reducing agent. According to the technical scheme of the method, the purposes of removing organic matters in the electrode sheet and performing metal ion thermal reduction are achieved synchronously.
CN109742477 | Recycling method for waste ternary oxide positive electrode | Ternary LIB | NORTHEAST NORMAL UNIVERSITY | 2019 | China | China | Invention | Pyrometallurgical Processing | The invention belongs to the technical field of lithium ion battery positive electrode recycling. A recycling method for a waste ternary oxide positive electrode, provided by the invention, comprisesthe following steps of (1) performing drying to obtain a first precursor after a ternary oxide positive electrode, an acid solution of hydrogen peroxide, a phosphoric acid source, an iron source, lithium nitride and critic acid are mixed, wherein the mole ratio of elements lithium, iron, nickel, cobalt and manganese in the first precursor is (1.05-1.15):x:y:z:(1-x-y-z), and x is more than 0 but smaller than 1, y is more than 0 but smaller than 1, and z is more than 0 but smaller than1; (2) sequentially performing ball-milling and first calcination on the first precursor to obtain a second precursor; and (3) performing second calcination to obtain an iron lithium nickel manganese cobalt phosphate positive electrode material after the second precursor and the critic acid are mixed, wherein the first calcination and the second calcination are performed in a protection atmosphere. The discharging specific capacity of the positive electrode material obtained by the method can reach 120mAh/gor above.
CN109962311B | Recovery and reuse of vanadium pentoxide material in lithium ion battery | General LiB | Nanjing University of Science and Technology | 2019 | China | China | Invention | Pyrometallurgical Processing | The invention discloses a method for recycling and reusing vanadium pentoxide material in a lithium ion battery, and belongs to the technical field of preparation of functional nano materials. The recovery method does not need to use a large amount of acid and alkali, adopts a simple calcination process, and obtains lithium vanadium oxide (LiV) by washing vanadium pentoxide materials after battery circulation with water and alcohol, calcining and annealing in air3O8) The material is applied to the lithium ion battery again. The method successfully converts the circulated vanadium pentoxide material into the lithium vanadium oxide, and the obtained lithium vanadium oxide has excellent ionic conductivity and lithium storage capacity, so that the lithium ion battery with high specific capacity and excellent stability and long service life can be realized. The recovery process is simple to operate, no toxic substances are generated in the reaction process, the energy consumption is low, and the method can be applied to industrial large-scale production.
CN110029225B | Method for recycling valuable metal from waste ternary lithium ion battery anode material | Ternary LIB | Zhejiang Weitong catalytic new materials Co.,Ltd. | 2019 | China | China | Invention | Pyrometallurgical Processing | A method for recovering valuable metals from a waste ternary lithium ion battery anode material comprises the steps of firstly putting raw materials into a tubular furnace with oxygen introduced for medium-temperature oxidizing roasting, controlling the roasting temperature at 700 ℃ during medium-temperature oxidizing roasting and the roasting time at 60min to obtain a roasted product, wherein the content of carbon in the roasted product is reduced by more than 98%. And dissolving the roasted product in an ammonia-ammonium salt system with the ammonia concentration of 5mol/L, putting the ammonia-ammonium salt system into an autoclave, adding hydrazine hydrate serving as a reducing agent, and reacting in the autoclave for 120 min. The method for recovering valuable metals from the waste ternary lithium ion battery anode material has the advantages of simple equipment, low investment and operation cost, easiness in popularization, remarkable reduction of process energy consumption and high recovery rate of valuable metals, and the leaching rates of Li, Ni, Co and Mn in the battery powder respectively reach 99.79%, 91.86%, 90.54% and 92.96%.
CN109825710B | Recycling process of waste lithium battery containing nickel, cobalt and manganese | General LiB | National Engineering Research of Advanced Energy Storage Materials | 2019 | China | China | Invention | Pyrometallurgical Processing | The invention provides a recovery processing technology of waste lithium batteries containing nickel, cobalt and manganese, which comprises the steps of firstly crushing the batteries and separating active substance powder and mixed powder containing copper and aluminum, then adding the active substance powder and coal into a roasting furnace at the temperature of 750-850 ℃ according to a certain mass ratio for roasting, adding a roasted product into a sodium carbonate aqueous solution according to a certain liquid-solid ratio, and filling CO2 Stirring the gas, filtering to obtain a lithium bicarbonate water solution and nickel-cobalt-manganese filter residues, adding the nickel-cobalt-manganese filter residues, a slagging agent and coal into an oxygen-enriched side blowing furnace at 1500-1600 ℃ according to a certain mass ratio, simultaneously filling oxygen-enriched air and keeping the furnace in a reducing atmosphere until nickel, cobalt and copper elements in a molten pool form nickel-cobalt-copper alloy, forming manganese residues with other manganese, iron and aluminum metal elements in an oxide form, floating the manganese residues into a residue layer, finally heating to 1650-2000 ℃, discharging the manganese residues, cooling in a water quenching mode and collecting the manganese residues. The method has the advantages of simple and novel process, little pollution and high safety.
CN209706549 | Ultra-long roller kiln for sintering lithium ion battery positive electrode material | General LiB | Brunp | 2019 | China | China | Utility Model | Pyrometallurgical Processing | The utility model discloses an ultra-long roller kiln for sintering a positive electrode material of a lithium ion battery. The furnace comprises a furnace body, wherein heating rods, roller rods andsaggers are arranged in the furnace body, the plurality of roller rods are orderly arranged to form a roller way for conveying the saggers, the heating rods are positioned below the roller way, a plurality of rows of saggers are arranged on the roller way, guide rods are arranged on two sides of each row of saggers, two ends of each guide rod are connected with guide devices, and the guide devicesare arranged at an inlet and an outlet of the furnace body. According to the scheme, the roller way composed of the roller bars in the furnace body conveys the sagger for containing materials, the heating bars heat the sagger, the guide bars are arranged on the two sides of the sagger, and the guide bars are driven by the guide devices to move left and right, so that the structure is simple, themotion trail of the sagger is actively guided, and material blocking caused by deviation of the sagger on the roller way is effectively prevented.
JP6647667B1 | Method For Recovering Lithium From Lithium Ion Battery | General LiB | Asaka Riken Co., Ltd. | 2019 | Japan | East Asia | Utility Model | Pyrometallurgical Processing | Provided is a method for recovering lithium from a lithium ion battery, which can reduce a lithium compound contained in the lithium ion battery to easily form lithium carbonate. A method for recovering lithium from a lithium-ion battery includes recovering lithium from a lithium-ion battery in which a positive electrode, a negative electrode, a separator disposed between the two electrodes, and an electrolytic solution are contained in a metal casing. . The method includes a step of forming an opening in the housing, and a step of roasting the housing in which the opening is formed at a temperature of 600 ° C. or higher in an inert atmosphere.
CN109935922 | Method for recovering valuable metal from waste lithium ion battery material | General LiB | BGRIMM TECHNOLOGY GROUP CO | 2019 | China | China | Invention | Pyrometallurgical Processing ¦ Hydrometallurgical Processing | The invention discloses a method for recovering valuable metal from a waste lithium ion battery material, and belongs to the technical field of comprehensive recycling and resource recycling of electronic wastes. The method comprises steps of mixing the cathode material of the waste lithium ion battery with low-valence sulfate such as sulfur or sulfide; subjecting the mixture to a sulfuration calcination treatment at a temperature of 300 to 900 degrees centigrade; immersing a calcined product in water to obtain a lithium salt aqueous solution which can be further used for preparing a lithium carbonate product; subjecting to water leaching residues to oxidation acid leaching or direct acid leaching to extract valuable elements such as nickel, cobalt and manganese; and purifying and extracting the leaching solution to obtain the corresponding cobalt salt and nickel salt products. The method of the invention has a simple process and a short process flow. The sulfur dioxide gas generated by calcining the sulfide can be used for preparing sulfuric acid used for subsequent nickel-cobalt leaching, thereby achieving zero pollution discharge and finally achieving a purpose of comprehensively recovering the valuable metal in the lithium ion battery cathode material at high efficiency and low cost.
CN109755539 | Method for fabricating aluminum-doped ternary precursor by lithium ion battery positive electrode waste | Ternary LIB | Brunp | 2019 | China | China | Invention | Pyrometallurgical Processing ¦ Hydrometallurgical Processing | The invention discloses a method for fabricating an aluminum-doped ternary precursor by lithium ion battery positive electrode waste. The method comprises the following steps of smashing and roasting lithium battery positive electrode plate to obtain a ternary positive electrode material and an aluminum foil, adding an acid and a reducing agent for reaction and leaching, and performing selective extraction separation on a leaching liquid by employing tributyl phosphate to obtain a Ni-Co-Mn-Al solution; and preparing a corresponding nickel source, a cobalt source and a manganese source, adjusting a proportion of Ni-Co-Mn-Al to obtain a matched MS solution; and mixing the MS solution, ammonium hydroxide and an alkali metal hydroxide, and obtaining the aluminum-doped ternary precursor after reaction. According to the method, aluminum separation and a subsequent aluminum impurity removal process of the positive electrode plate are prevented, the aluminum-doped ternary precursor with a corresponding proportion is obtained by directly matching corresponding nickel, cobalt and manganese, and the method is economic and reasonable and has favorable market prospect.
CN109881013 | Method for recovering valuable metal elements from waste lithium ion battery anode materials | General LiB | ENFI Engineering | 2019 | China | China | Invention | Pyrometallurgical Processing ¦ Hydrometallurgical Processing | The invention provides a method for recovering valuable metal elements from waste lithium ion battery anode materials. The method comprises the following steps: (S1) the waste lithium ion battery anode materials are milled as waste battery powder; (S2) the waste battery powder is roasted under a reducing atmosphere to obtain roasting slag; and (S3) the acid leaching is performed on the roasting slag for recovering valuable metal elements inside. Through roasting under the reducing atmosphere, high-value-state cobalt, nickel and manganese in the waste battery powder can be reduced in a low value state, so that stable olivine structures can be destructed. The roasting temperature can be effectively lowered; the energy consumption is reduced; and meanwhile, battery materials can be efficiently activated, so that the roasted materials are easily leached, and the recovery rate of the valuable metal elements is effectively improved.
CN110396598 | Method for recycling lithium manganate anode materials of waste lithium ion battery | Manganese Chemistries | GUANGDONG POLYTECHNIC OF ENVIRONMENTAL PROTECTION ENGINEERING | 2019 | China | China | Invention | Pyrometallurgical Processing ¦ Hydrometallurgical Processing | The invention provides a method for recycling lithium manganate anode materials of a waste lithium ion battery. The method comprises the following steps of (1) carrying out ultrasonic concussion treatment on a lithium manganate anode piece with N-methyl pyrrolidone, and filtering to obtain precipitate; (2) calcining, cooling, grinding and sieving the precipitate to obtain the lithium manganate anode materials; (3) leaching the obtained lithium manganate anode materials by using a mixed solution of sulfuric acid and hydrogen peroxide, and filtering to obtain leachate; (4) activating the surfaceof carbon cloth, and placing the leachate and activated carbon cloth in a closed container at the same time for thermostatic hydrothermal reaction; and (5) after the reaction is finished, taking outthe carbon cloth, washing with deionized water, and drying in a vacuum drying oven to obtain a carbon cloth material with lithium manganate crystal on the surface. According to the method for recycling the lithium manganate anode materials in the waste lithium ion battery, the lithium manganate anode materials are recycled by adopting the ultrasonic concussion method, the materials are recycled byadopting the hydrothermal method, a traditional process is replaced, the environmental influence is reduced, and the recovery energy consumption is reduced.
CN110247129 | Method for recycling positive electrode active material of waste lithium ion battery | General LiB | GUANGXI NORMAL UNIVERSITY | 2019 | China | China | Invention | Pyrometallurgical Processing ¦ Hydrometallurgical Processing | The invention discloses a method for recycling a positive electrode active substance of a waste lithium ion battery. The method comprises the following steps: 1) leaching a positive plate of the waste lithium ion battery or a substance stripped from the positive plate by using a hydrochloric acid solution to obtain a leachate, and collecting gas generated during leaching; 2) electrolyzing by taking the leachate as an electrolyte, and respectively collecting gas generated on the anode plate and the cathode plate; 3) carrying out solid-liquid separation on the material obtained by electrolysis, and respectively collecting liquid and solid; 4) using the collected gas for producing a hydrochloric acid solution; 5) selling the obtained hydrochloric acid solution as a product or returning to the step 1) for use after preparation; 6) preparing lithium carbonate and/or lithium hydroxide from the electrolyzed liquid, and 7) calcining the electrolyzed solid and the product obtained in the step 6) to obtain the positive electrode active material. The method has the simple process, lithium ion battery positive electrode active substance is re-prepared by using waste lithium ion batteries, and the closed-loop production of the lithium ion battery is achieved.
CN109706320 | Method for recovering Co and Li in waste lithium battery by using ethanol as reductant through wet method | Cobalt Chemistries | NORTHEASTERN UNIVERSITY | 2019 | China | China | Invention | Pyrometallurgical Processing ¦ Hydrometallurgical Processing | The invention discloses a method for recovering Co and Li in a waste lithium battery by using ethanol as a reductant through a wet method, and belongs to the field of metallurgy of precious metal recovery in a cathode material of the waste lithium ion battery. The method comprises the following steps that pretreated lithium cobalt oxide solid powder is added into an acid-leaching mixed solution ofdilute sulfuric acid and ethanol, continuous stirring is performed at the temperature of 80-90 DEG C, an acid-leaching reaction solution is filtered, a NaOH solution is added into a leaching filtrate, Co is separated out, a Co(OH)2 precipitated mixed solution is obtained, filter residues containing Co(OH)2 are washed, dried and calcined to obtain Co3O4; and NaOH is dropwise added into a filtratecontaining Li<+>, then evaporating and concentrating are performed, saturated Na2CO3 is added, stirring and reacting are performed to obtain a Li2CO3 precipitate, filtering is performed, and then drying is performed to obtain Li2CO3. The method has the advantages that the leaching rate is relatively high, the environment is protected, and organic matters such as aldehyde, diethyl ether and ester can be generated.
CN110092398 | Method for resource utilization of waste lithium ion battery roasting tail gas | General LiB | UNIVERSITY OF SCIENCE & TECHNOLOGY BEIJING | 2019 | China | China | Invention | Pyrometallurgical Processing ¦ Hydrometallurgical Processing | The invention discloses a method for the resource utilization of waste lithium ion battery roasting tail gas. Indirect reduction roasting is performed on waste lithium ion batteries in a rotary kiln,and battery powder and metal current collectors which are used for the recycling of follow-up processes after roasting, crushing and sieving; after tail gas generated during roasting is absorbed through the spraying of an alkaline solution, mixed filter residues of lithium phosphate and lithium fluoride and sodium fluoride containing filtrate can be obtained through filtering; a sodium fluoride product and crystallization mother liquor can be obtained after the evaporation, crystallization and filtration of the filtrate, and the crystallization mother liquor can return to be absorbed through spraying; calcium oxide or calcium hydroxide is added to precipitate fluorine and phosphor after the acid dissolution of the filter residues, mixed filter residues of calcium fluoride, calcium oxide and calcium phosphate which can be used as ceramic raw materials and lithium containing filtrate can be obtained after filtering; and a lithium carbonate product and alkaline filtrate are obtained after the concentration, lithium precipitation and filtering of the filtrate, and the alkaline filtrate can return back to the alkaline solution to adjust the pH of the solution. The method is simple in technology, short in process and low in reagent cost, and secondary pollution cannot be generated, so that the recycling problems of fluorine, phosphor and lithium in waste lithium ion battery roastingtail gas can be effectively solved.
CN109935922B | Method for recovering valuable metals from waste lithium ion battery materials | General LiB | BGRIMM Technology Group Co Ltd | 2019 | China | China | Invention | Pyrometallurgical Processing ¦ Hydrometallurgical Processing | The invention discloses a method for recovering valuable metals from waste lithium ion battery materials, and belongs to the technical field of comprehensive recovery treatment and recycling of electronic wastes. Mixing the anode material of the waste lithium ion battery with low-valent sulfate such as sulfur, sulfide and the like, carrying out vulcanization roasting treatment at the temperature of 300-900 ℃, soaking a roasted product by water to obtain a lithium salt aqueous solution, further preparing a lithium carbonate product, leaching valuable elements such as nickel, cobalt, manganese and the like in water leaching slag by adopting oxidation acid leaching or direct acid leaching, and purifying and extracting the leaching solution to obtain corresponding cobalt salt and nickel salt products. The method has simple process and short flow, sulfur dioxide gas generated after roasting sulfide can be used for preparing sulfuric acid, the sulfuric acid is used for subsequent nickel and cobalt leaching, zero pollution discharge is realized, and finally the aim of comprehensively recovering valuable metals in the lithium ion battery anode material with high efficiency and low cost is fulfilled.
CN110029226B | Method for recycling valuable metal from waste ternary lithium ion positive electrode material | Ternary LIB | Central South University | 2019 | China | China | Invention | Pyrometallurgical Processing ¦ Hydrometallurgical Processing | The invention discloses a method for recovering valuable metals from waste ternary lithium ion battery powder, which comprises the steps of firstly putting the waste ternary lithium ion battery powder into a well type furnace filled with oxygen for oxidizing roasting to obtain a roasted product, reducing the carbon content in the roasted product by more than 99%, dissolving the roasted product into an ammonia-ammonium chloride solution system, putting the ammonia-ammonium chloride solution system into a reaction kettle, adding hydrazine hydrate with the volume fraction of 1.6% as a reducing agent, adjusting the pH value of the obtained leachate to be 8.00, adding the leachate into an extracting agent according to the O/A ratio of 2, wherein the volume fraction of Versatic911 is 20%, the volume fraction of sulfonated kerosene is 80%, controlling the reaction temperature to be 30 ℃, separating after 5min of reaction to obtain raffinate and an organic phase, and performing 3-level countercurrent extraction, wherein the extraction rate of cobalt is more than 98%. The method has the advantages of simple equipment, low investment and operation cost, obviously reduced process energy consumption and high recovery rate of valuable metals.
CN109818100B | Recycling method for repairing and modifying LiFePO4 anode waste | LFP | Nanjing Institute of Technology | 2019 | China | China | Invention | Pyrometallurgical Processing ¦ Hydrometallurgical Processing | The invention relates to a method for recycling repaired and modified LiFePO4 anode waste, which comprises the following steps: mixing LiFePO4H for anode scrap3PO4 Acidolysis, strong stirring and filtering to obtain transparent solution; heating in oil bath, cooling to room temperature, stirring, and filtering to obtain filtrate and residue; adding the filtrate into the absolute ethyl alcohol replacement solution, drying, and cooling to room temperature to obtain white precipitate and waste liquid; washing the white precipitate with anhydrous ethanol and drying to obtain LiH2PO4. For recovering lithium; washing the filter residue with ethanol and drying to obtain FePO4·H2O white powder; FePO4·H2. Adding ethanol and Li into O powder 2CO3 Stirring with glucose, and drying; introduction of N2 Heating and calcining, and cooling to room temperature to obtain black LiFePO4 And C, sampling. The invention has lower production cost, and simultaneously, the modified LiFePO is used4The stability of the crystal structure and the flower-shaped multilevel structure enables the cycle performance of the lithium battery to be more excellent compared with the commercial materials.
CN101847763A | Comprehensive recovering method of waste lithium iron phosphate battery | LFP | Chery Automobile Co Ltd | 2019 | China | China | Invention | Pyrometallurgical Processing ¦ Hydrometallurgical Processing | The invention provides a comprehensive recovering method of waste lithium iron phosphate batteries, which has simple and reasonable process, low recovering cost and high added value. The method comprises the following steps: utilizing an organic solvent to dissolve an adhesive on battery cell fragments, and realizing the separation of lithium iron phosphate material and clean aluminum and copper foils through screening, wherein the aluminum and copper foils are recovered by smelting; utilizing a NaOH solution to remove residual aluminum foil scraps in the lithium iron phosphate material, and removing graphite and remaining adhesive by heat treatment; after dissolving the lithium iron phosphate with acid, utilizing sodium sulphide to remove copper ions, and utilizing the NaOH solution or ammonia solution to allow iron, lithium and phosphorus ions in the solution to generate sediments; adding iron source, lithium source or phosphorus source compounds to adjust the molar ratio of iron, lithium and phosphorus; and finally adding a carbon source, and obtaining a lithium iron phosphate cathode material through ball milling and calcination in inert atmosphere. After the treatment of the steps, the recovery rate of valuable metals in the batteries is more than 95%, and the comprehensive recovery rate of the lithium iron phosphate cathode material is more than 90%.
CN109309266 | Method for recovering cathode material of waste lithium ion battery and regenerated cathode material | General LiB | GUANGDONG UNIVERSITY OF TECHNOLOGY | 2019 | China | China | Invention | Pyrometallurgical Processing ¦ Material Regeneration | The invention belongs to the technical field of lithium ion battery recovery, and particularly relates to a method for recovering a cathode material of a waste lithium ion battery and a regenerated cathode material. The method for recovering the cathode material of the waste lithium ion battery comprises the following steps that a) a positive plate of the waste lithium ion battery is put into water to be soaked, and an active substance layer and a current collector are separated so as to obtain a recovered cathode material; and b) after the content of the metallic element of the recovered cathode material is detected, the metallic element is replenished to a preset value, and after a first raw material is obtained, primary roasting is carried out so as to obtain the regenerated cathode material, wherein the positive plate comprises the current collector and the active substance layer which is applied on the current collector and comprises the cathode material, and a conductive coatingis arranged between the current collector and the active substance layer and contains a conductive agent and a water-based binder.
CN110021796 | Method for recycling retired battery | General LiB | SHENZHEN PANDPOWER CO., LTD. | 2019 | China | China | Invention | Sorting | The invention discloses a method for recycling a retired battery, and relates to the technical field of recycling of lithium ion batteries. The method comprises the following steps of firstly, selecting single retired batteries with actual capacity which is 60-80% of the nominal capacity, and performing grading on the batteries based on battery capacity; next, according to the different grades, injecting the batteries with electrolytes of different weights and sealing the batteries; and finally, carrying out grading and grouping again according to the battery capacity and the charge transfer impedance after the batteries are activated. By adopting the method disclosed by the invention, the capacity of the batteries repaired by the method can be recovered to the level of an in-service powerbattery, and the recycling performance is high.
KR102255898B1 | Method For Recovering Lithium From Used Anode Of Lithium Ion Secondary Battery | General LiB | Sehwa Es Co., Ltd. | 2020 | South Korea | East Asia | Invention | Direct Recovery | The present invention relates to a method of recovering lithium from a waste cathode material of a lithium ion secondary battery, and more particularly, it is possible to efficiently recover lithium contained in a waste cathode material of a lithium ion secondary battery by a simple and easy method. The present invention relates to a method of recovering lithium from a waste cathode material of a lithium ion secondary battery.
CN213583898U | High-capacity all-solid-state flexible battery | Lithium Solid State | Chongqing Institute of Green and Intelligent Technology of CAS | 2020 | China | China | Invention | Direct Recovery | The utility model provides a high capacity all-solid-state flexible battery, its flexible battery of integration encapsulation, wherein high capacity all-solid-state flexible battery includes positive pole, negative pole, all-solid-state electrolyte membrane and encapsulated layer, and its composition order is "encapsulated layer-positive pole-all-solid-state electrolyte membrane-negative pole-encapsulated layer". The utility model discloses be used for electrostatic spinning technique flexible lithium ion battery's integration technology, this integration preparation technology can realize the chelate cross-linking at "encapsulated layer-positive pole-electrolyte membrane-negative pole" interface, helps stablizing flexible lithium ion battery's overall structure under the bending stress, provides new scheme for solving the environmental suitability and the performance reliability scheduling problem of flexible solid-state battery in practical application.
CN212527888U | New energy battery recycling tool | General LiB | Hainan Xingye Recycling Resources Recycling Co ltd | 2020 | China | China | Utility Model | Dismantling | The utility model discloses a new energy battery recycling tool, which comprises a base, a first conveyor belt, a second conveyor belt and a disassembling platform, wherein the first conveyor belt, the second conveyor belt and the disassembling platform are arranged on the base, the disassembling platform is arranged between the first conveyor belt and the second conveyor belt, a new energy battery is arranged on the disassembling platform for disassembling, a support rod is vertically arranged on the base, a cutting mechanism for cutting the shell of a single battery is arranged at the top of the support rod, the cutting mechanism comprises a guide shell, a mounting plate, a motor and a cutting disc, the guide shell is arranged at the top of the support rod, the guide shell is arranged above the second conveyor belt and is close to the conveying initial end of the second conveyor belt, the mounting plate is arranged at the top of the guide shell, the motor is arranged on the mounting plate, the output shaft of the motor is horizontally arranged and is vertical to the conveying direction of the, the cutting disc is coaxially fixed at the output shaft end of the motor in a fixing way.
CN212209595U | Low-temperature high-capacity battery pack | General LiB | Shenzhen Huatenang Technology Co ltd | 2020 | China | China | Invention | Dismantling ¦ Direct Recovery | The utility model relates to a lithium battery technology field specifically is a low temperature large capacity group battery, including group battery shell, group battery shell's top fixedly connected with handle, group battery shell's top fixedly connected with charging port subassembly, group battery shell's inside fixedly connected with lithium cell casing shell, group battery shell's inside fixedly connected with encircles the heated board. The utility model has the advantages that: through the matched arrangement of the lithium battery shell, the lithium battery casing, the sliding groove, the threaded hole, the sliding plate, the bump and the bolt, the convenience for replacing the lithium battery component can be improved, and the problem that the conventional lithium battery with larger capacity is inconvenient to disassemble and replace when the component is replaced is solved; through group battery shell, lithium cell casing and the cooperation setting that encircles the heated board, can carry out good heat preservation to the lithium cell under the low temperature condition, solved the condition of being not convenient for carry out charge and discharge to the lithium cell under the current low temperature condition.
CN110233304B | Method for efficiently recycling mixed lithium ion battery anode material | General LiB | Guangxi University | 2020 | China | China | Invention | Dismantling ¦ Hydrometallurgical Processing | The invention discloses a method for efficiently recovering a mixed lithium ion battery anode material, which specifically comprises the following steps: disassembling the waste lithium ion battery, and leaching with an acidic solution to obtain a leaching solution; then using alkali liquor to make Fe3+ And Al3+ Precipitating and separating the precipitate; adjusting the pH value of the solution to 9-10.5, and adding Na2S is Mn2+ Precipitating, filtering the precipitate to obtain the residual lithium-containing solution; adding carbonate ion to precipitate lithium to obtain Li2CO3 Precipitating; putting the precipitate of MnS, CoS and NiS into hydrochloric acid solution with the pH value of 5.5-6.5 to redissolve the MnS, and filtering to obtain Mn2+ Separating, dissolving the rest precipitate in hydrochloric acid solution to release Co2+ And Ni2+ By mixing Co with 2+. The electrode position is metallic Co. The invention reduces Li by adding ethanol to participate in lithium ion precipitation 2CO3. The solubility at room temperature ensures that the recovery rate of lithium and cobalt reaches more than 95 percent; the method has the advantages of low cost, high efficiency and high recovery purity, can realize valuable metal recovery, and is suitable for industrial application.
CN111180822B | Recycling method of nickel-cobalt-manganese waste ternary lithium battery positive electrode material | Ternary LIB | Institute of Chemistry of CAS | 2020 | China | China | Invention | Dismantling ¦ Material Regeneration | A recycling method of a nickel-cobalt-manganese waste ternary lithium battery positive electrode material comprises the following steps: discharging and disassembling the waste battery, and taking out the positive plate; cleaning and drying the electrolyte on the positive plate; adding the positive plate and aluminum nitrate into deionized water, stirring, taking out the aluminum foil, washing residual aluminum nitrate on the aluminum foil by using the deionized water, drying, and transferring the washing liquid back to the mother solution; supplementing lithium into the mother liquor, dropwise adding 50-70 wt% of soluble phosphate aqueous solution into the mother liquor while stirring, and adjusting the pH value with ammonia water until no precipitate is generated; and drying the mixed solution, and calcining the dried mixed solution in sections to obtain the regenerated positive active material. The method uses the aluminum nitrate solution, can realize the rapid and complete separation of the aluminum foil on the positive plate and the positive active substance, improves the stripping efficiency and the recovery rate of aluminum, and has the advantages of simplicity, convenience, low cost, safety and environmental protection; the nickel-cobalt-manganese ternary lithium battery anode material coated with aluminum phosphate is prepared by adopting a wet coating-drying-segmented solid-phase sintering method, so that the electrical property of the nickel-cobalt-manganese ternary lithium battery anode material is improved.
CN213081580U | Lithium battery disassembling and recycling device | General LiB | Jiangxi Ruida New Energy Technology Co ltd | 2020 | China | China | Utility Model | Dismantling ¦ Mechanical Processing | The utility model discloses a recovery unit is disassembled to lithium cell, including box and suction hood, the left upper end fixedly connected with fixed plate of box, the equal fixed mounting in internal surface at both ends has proximity sensor about the fixed plate, the upper end fixed mounting on box right side has first motor, the output fixedly connected with threaded rod of first motor, the surface threaded connection of threaded rod has the movable sleeve, the bottom fixedly connected with connecting rod of movable sleeve, the equal fixedly connected with dead lever in the left and right sides of connecting rod. The utility model discloses a proximity sensor, fixed plate, first motor, threaded rod, movable sleeve, connecting rod, holder, clamp plate, spring, cylinder, shovel board, fan, rose box and suction hood's effect has been solved current lithium cell and has been disassembled recovery unit and mostly have open structure, disassemble the in-process and produce pollutions such as waste gas, waste liquid, waste residue, seriously endangered the healthy problem of staff.
CN211530130U | Lithium battery recycling and dismounting device | General LiB | Li Hanghang | 2020 | China | China | Utility Model | Dismantling ¦ Mechanical Processing | The utility model discloses a lithium battery recycling and disassembling device, which comprises a frame body, a workbench, a protective net, a recycling box, an upper frame body and a decomposition mechanism, wherein the motor drives a main gear to rotate when the lithium battery is decomposed by the decomposition mechanism, and an auxiliary gear drives a transmission shaft provided with a cutting saw blade to rotate under the coordination of a toothed chain, so that the decomposition of the lithium battery is realized, the manual splitting is effectively replaced, the lithium battery can be decomposed to realize the streamlined process, and the decomposition efficiency of the lithium battery is effectively improved; through setting up the workstation, the side board prevents that the lithium cell from dropping from the side when decomposing, guarantees the linear movement of lithium cell, and when the lithium cell after being decomposed went to the screening board, the screening board was under vibrating motor drives for the inside material of lithium cell after the decomposition is separated with the casing, and the inside material of lithium cell falls into the material through the screening board and stores the intracavity, and lithium cell shell falls into the casing and stores the intracavity, simple structure, and screening efficiency is high.
CN111261969B | Method for recycling and regenerating lithium iron phosphate waste battery anode material | LFP | Institute of Chemistry of CAS | 2020 | China | China | Invention | Dismantling ¦ Mechanical Processing ¦ Pyrometallurgical Processing | The invention provides a method for recycling a lithium iron phosphate waste battery anode material, which comprises the following steps: completely discharging the recovered waste lithium iron phosphate battery, disassembling the waste lithium iron phosphate battery, and taking out the positive plate; cleaning the positive plate by using an organic solvent, removing residual electrolyte and drying; immersing the dried positive plate into a dispersion liquid formed by organic acid and water, heating and stirring; sieving the mixture in the last step, separating out a current collector to obtain a suspension, evaporating the suspension to dryness under stirring, and performing vacuum drying to obtain recovered material powder; and measuring the content of the elements Li and Fe, supplementing lithium, uniformly mixing, and roasting the uniformly mixed material in an inert atmosphere to obtain the recycled and regenerated cathode material. The invention uses the dispersion liquid to separate the current collector and the anode active material, greatly improves the recovery rate of aluminum and lithium iron phosphate and the separation efficiency of the aluminum and the lithium iron phosphate, has simple, convenient and quick process, saves the complicated steps of recovering aluminum by a mechanical method, acid leaching or alkali leaching and the like, reduces the cost and avoids secondary pollution to the environment.
CN111710827B | Preparation method of electrode of all-solid-state lithium ion battery | General LiB | Suzhou Qingtao New Energy Technology Co ltd | 2020 | China | China | Invention | Hydrometallurgical Processing | The invention provides a preparation method of an electrode of an all-solid-state lithium ion battery, which comprises the following steps: adding a first active substance and a first solid electrolyte into a first solvent, and uniformly mixing to obtain a first slurry; adding a second active substance and a second solid electrolyte into a second solvent, and uniformly mixing to obtain a second slurry; coating a first slurry on a current collector to form a first electrode layer, and coating a second slurry on the first electrode layer to form a second electrode layer; the second electrode layer is coated onto the first electrode layer without the first electrode layer being completely dried; the boiling point of the first solvent is lower than the boiling point of the second solvent; by arranging the double-layer electrode layers and selecting the solvent of each layer of electrode, the problem of effectively removing the solvent residue in the electrode is solved, and the battery performance is improved.
CN111924817B | Method for comprehensively utilizing waste lithium iron phosphate anode material | LFP | Central South University | 2020 | China | China | Invention | HydrometallurgIcal Processing | The invention discloses a method for comprehensively utilizing waste lithium iron phosphate positive electrode materials, which comprises the steps of leaching the waste lithium iron phosphate positive electrode materials by using acid liquor, converting ferrous ions into iron ions through oxidation reaction after adjusting iron-phosphorus ratio and pH value of leachate to strong acidity, generating ferric phosphate precipitate, and carrying out liquid-solid separation to obtain hydrated ferric phosphate and a lithium-containing solution; removing heavy metal ions from the lithium-containing solution by a precipitation method, and then carrying out liquid-solid separation to obtain heavy metal precipitation slag and lithium-containing purified liquid; adding a lithium ion precipitator into the lithium-containing purified liquid, adjusting the pH value to be weakly acidic or alkaline to perform lithium ion precipitation reaction, and then performing liquid-solid separation to obtain a lithium salt product. The method can recover iron, phosphorus and lithium in the waste lithium iron phosphate cathode material at a high recovery rate, and simultaneously obtain the iron phosphate and lithium salt products with high purity and high tap density, and the method has the advantages of simple recovery process, mild conditions and low cost, and meets the requirements of industrial production.
CN110724820 | Method for recovering decommissioned lithium ion battery anode material by utilizing hydrothermal method | General LiB | HUAZHONG UNIVERSITY OF SCIENCE AND TECHNOLOGY | 2020 | China | China | Invention | Hydrometallurgical Processing | The invention discloses a method for recovering a decommissioned lithium ion battery anode material by utilizing a hydrothermal method, and belongs to the technical field of lithium ion battery recovery. The method comprises the steps that: adding the decommissioned lithium ion battery anode material into a mixed solution of organic acid and a saccharide reducing agent, transferring the mixed solution to a reaction kettle, then sealing the reaction kettle, heating the reaction kettle under the temperature of 100-300 DEG C, and reducing oxides of the decommissioned lithium ion battery anode material into valuable metal ions by a reducing functional group of the saccharide reducing agent to obtain black turbid liquid; and carrying out centrifuging on the black turbid liquid, and after removing black precipitates, and filtering supernatant by using a water system filter membrane with the pore diameter of less than 2 microns to obtain a leaching solution containing the valuable metal ions.The method has the advantages of low recovery cost, simple operation, high recovery rate, no pollution and the like; and meanwhile, the recovery of the valuable metal elements in the lithium ion battery anode material can be realized, and the purpose that the oxides in the lithium ion battery anode material are converted into available ionic states is achieved.
CN111439748B | Regenerated graphite material and preparation method thereof | General LiB | Shenzhen Dynanonic Co ltd | 2020 | China | China | Invention | Hydrometallurgical Processing | The invention belongs to the technical field of recovery and recycling of battery materials, and particularly relates to a regenerated graphite material and a preparation method thereof. The preparation method of the regenerated graphite material comprises the steps of carrying out acid leaching, water washing and heating treatment on the lithium ion battery negative electrode feed back to obtain powder I, mixing the powder I with a carbon source, coating the carbon source on the surface of the powder I to obtain powder II, and coating the organic carbon source on the surface of the powder II by a chemical vapor deposition method to obtain the regenerated graphite material. The preparation method of the regenerated graphite material removes most of substances influencing the primary efficiency and the electric capacity in the cathode return material through acid leaching, water washing and heating treatment, and then secondary carbon coating is carried out, and the secondary carbon coating is carried out through a chemical vapor deposition method, so that the obtained regenerated graphite material has a uniform, compact and complete interface, high capacity and higher primary efficiency.
CN111646447B | Method for recovering iron phosphate from iron-phosphorus slag after lithium extraction of lithium iron phosphate lithium battery | LFP | Ningbo Institute of Material Technology and Engineering of CAS | 2020 | China | China | Invention | Hydrometallurgical Processing | The invention provides a method for recovering iron phosphate from iron-phosphorus slag after lithium extraction of a lithium iron phosphate battery. Mixing iron-phosphorus slag obtained after lithium extraction of a lithium iron phosphate battery with water, mixing the mixture with acid, reacting the mixture with acid, performing solid-liquid separation to obtain leachate containing iron-phosphorus ions, performing iron addition replacement to remove copper, and removing aluminum by using resin to obtain purified liquid, adding iron phosphate heptahydrate or phosphoric acid to adjust the phosphorus-iron ratio to obtain a synthetic stock solution with a certain ratio of P to Fe, adding hydrogen peroxide and ammonia water, adjusting the pH value to obtain an iron phosphate precursor precipitate, and performing post-treatment to obtain a battery-grade iron phosphate precursor product. The recovery method provided by the invention can be used for recovering the iron phosphorus slag after lithium extraction of the waste lithium iron phosphate battery, has good raw material adaptability, can realize recovery no matter whether the iron phosphorus slag contains anode and cathode carbon powder and copper and aluminum impurities or not, has high recovery rate of iron and phosphorus, and is high in purity of the obtained iron phosphate precursor material.
KR102137174B1 | Critical Metal Recovering Method From Exhausted Lithium Ion Batteries | General LiB | Chonbuk National University Industry-Academic Cooperation Foundation; Duitan University | 2020 | South Korea | East Asia | Invention | Hydrometallurgical Processing | The present invention relates to a method for recovering precious metals included in a cathode of a waste lithium ion battery and, more specifically, to a method for recovering precious metals, comprising the steps of: inputting cathode powder in water to perform primary leaching (S1); adding a carbonate to a primary leachate produced by the primary leaching to acquire a primary precipitate and to recover nickel (S2); adding an organic acid to a primary leaching residue, from which the primary precipitate has been removed, to acquire an organic acid leachate containing cobalt (S3); adding an immiscible medium to the organic acid leachate to acquire an immiscible phased liquid containing the cobalt (S4); and adding an aqueous medium to the immiscible phased liquid and performing stripping to recover the cobalt (S5), thereby recovering the precious metals such as nickel and cobalt from a depleted battery.
TWI741603B | Method For Recovering Valuable Metals From Waste Lithium Batteries | General LiB | National Cheng Kung University | 2020 | Taiwan | East Asia | Invention | Hydrometallurgical Processing | The present invention relates to a method for recovering valuable metals from waste lithium batteries, and mainly proposes a hydrometallurgical process of extraction, purification and separation of lithium, cobalt, nickel and manganese powders contained in waste lithium batteries.
KR102341658B1 | Recovery Of Valuable Metals From Spent Lithium Ion Battery Leaching Solution | General LiB | Mokpo National University Industry-Academic Cooperation Foundation | 2020 | South Korea | East Asia | Invention | Hydrometallurgical Processing | It is an object of the present invention to provide a method for extracting and recovering an economical valuable metal from a waste lithium ion battery leachate. In order to achieve the above object, in the present invention, (a) preparing a waste lithium ion battery leachate containing a plurality of metal ions including copper ions using sulfuric acid, (b) organic phosphorus in the leachate It provides a method for extracting valuable metals from a spent lithium ion battery, comprising the steps of selectively extracting copper ions by adding an acid-based copper extractant and (c) extracting valuable metals from the filtrate remaining after the extraction of copper ions.
CN111411232B | Total recovery method of valuable metal elements in positive pole piece of waste power lithium battery | General LiB | Hunan Chenyu Fuji New Energy Technology Co ltd; Hunan Xifu Environmental Protection Technology Co ltd; Central South University | 2020 | China | China | Invention | Hydrometallurgical Processing | The invention discloses a full recovery method of valuable metal elements in a positive pole piece of a waste power lithium battery, which comprises the steps of carrying out hydrothermal reaction on biomass in a weak acid condition in advance, separating to obtain a biomass solution S1 and filter residues, reacting the filter residues in an alkali liquor, and separating to obtain a biomass solution S2; stripping the waste positive plate in the biomass solution S2, and separating to obtain aluminum metal and positive slurry; and reducing and leaching the positive electrode slurry and the biomass solution S1 in an acid solution to obtain leachate rich in Li, Ni, Co and Mn. The method can realize the metal separation of Al, can realize the high-efficiency leaching of Li, Ni, Co and Mn, and can realize the full recovery of the waste ternary material with low cost and high efficiency.
CN211957837U | Recycling and regenerating device for anode material of waste lithium iron phosphate battery | LFP | Jiangxi Dbk Corp Co ltd | 2020 | China | China | Utility Model | Material Regeneration | The utility model relates to a waste lithium iron phosphate battery anode material recycling device, which comprises a box body and an end cover arranged at the top of the box body, wherein the top of the end cover is provided with an anode column and a cathode column, and the bottom of the end cover is provided with an anode lug clamp and a cathode lug clamp; a lithium sheet and a diaphragm are arranged in the box body, and electrolyte is filled in the box body. Interconnecting link between positive post and the negative pole post, the line connection power, the anodal region of anodal piece assembly to the box of retrieving the battery, anodal utmost point ear of anodal piece is connected to anodal utmost point ear clamp, and anodal ear clamp of negative pole is connected with the lithium piece, and the negative pole is separated as the negative pole to the negative pole region use lithium piece of box, diaphragm. Sufficient lithium ions are supplemented for the waste lithium ion battery positive plate through the device, the lithium ions lost in the use process of the battery are made up, the circulating capacity of the regenerated lithium iron phosphate positive material is recovered, and the lithium ion battery positive material is recycled and regenerated.
KR102272325B1 | Manufacturing Method Of Ni―Co―Mn Precursor Using Disposed Material Of Lithium Ion Battery | General LiB | Robe Co., Ltd. | 2020 | South Korea | East Asia | Invention | Material Regeneration ¦ Hydrometallurgical Processing | The present invention provides a method for producing a nickel-cobalt-manganese composite precursor using a solution regenerated from a spent lithium secondary battery, but contains almost no lithium and has excellent physical properties through a co-precipitation method without separately separating lithium nickel-cobalt- A method for preparing a manganese composite precursor is presented.
CN214021097U | Lithium battery recycling crusher | General LiB | Beijing Bailigeri Resources Technology Co ltd | 2020 | China | China | Invention | Mechanical Processing | The utility model discloses a rubbing crusher is retrieved to lithium cell, including base and first branch case, the top fixedly connected with box of base, the equal fixedly connected with pole setting in both sides position that leans on at box top, the top fixedly connected with crossbeam of pole setting, the crossbeam bottom lean on intermediate position fixedly connected with hydraulic pressure post, the hydraulic pressure post is located the broken dish of output fixedly connected with of bottom, the cavity has been seted up to the inside of box. This rubbing crusher is retrieved to lithium cell through the design of first branch case, second branch case, filter frame, water tank, non-woven fabrics filtering layer and screen cloth for this device has the function of categorised collection, can draw useful material in the old and useless lithium cell, makes the material can recycle, can greatly reduce the consumption of resource, makes this device do benefit to the environmental protection more, offers convenience for the user, has improved the practicality of this device, has satisfied user's user demand.
CN111318348B | Environment-friendly waste battery recycling and grinding device | General LiB | Suzhou KangBo Environmental Protection Technology Co.,Ltd. | 2020 | China | China | Invention | Mechanical Processing | The invention discloses an environment-friendly waste battery recycling and grinding device, and particularly relates to the field of waste battery recycling and grinding equipment. Through the height that highly is higher than grinding case grinding tooth and grinding head grinding tooth that has set up the grinder box, realized that the material after having smashed can not appear dropping to the ground when getting into grinder, increased the practicality of equipment.
CN111430832B | Full resource recovery method for waste ternary lithium ion battery without discharge pretreatment | Ternary LIB | Hunan Chenyu Fuji New Energy Technology Co ltd; Hunan Xifu Environmental Protection Technology Co ltd; Central South University | 2020 | China | China | Invention | Mechanical Processing | The invention relates to a full resource recovery method of a waste ternary lithium ion battery without discharge pretreatment, belonging to the technical field of resource recycling. The method comprises the working procedures of charged crushing of the waste ternary lithium ion battery, recovery of waste electrolyte, separation of diaphragms in waste battery particles, separation of negative active materials in the waste battery particles, separation and high-valued treatment of all carbon components in the negative active materials, enrichment of positive active materials, separation and recovery of a negative copper current collector and a positive aluminum current collector, separation of all components in the positive active materials, recovery of lithium in lithium-containing waste liquid and the like. The invention can realize the full resource recovery of each component of the waste battery without discharging the waste battery in advance; in the recovered product, the electrolyte is efficiently regenerated, the positive active substance and the negative active substance can be directly recycled, and the performance of the recovered conductive agent is equivalent to that of a commercial grade.
CN213578479U | Lithium battery recycling and drying treatment device | General LiB | Beijing Bailigeri Resources Technology Co ltd | 2020 | China | China | Invention | Mechanical Processing | The utility model discloses a lithium cell recovery drying process device relates to drying process device technical field. The utility model comprises a base; the upside fixedly connected with casing and the heating cabinet of base, the downside of the two connecting plates of upside fixedly connected with of casing is fixedly connected with first tray and second tray respectively, and the both sides fixedly connected with pinion rack of apron, the hair-dryer has been installed to one side of heating cabinet. The utility model discloses a set up heating cabinet and aspiration channel in casing one side, the hair-dryer, thereby can make dry processing apparatus's drying effect better, set up first plate body and second plate body at the casing upside, second plate body sliding fit can be according to the big or small adjustment width of lithium cell in first plate body, thereby dry processing apparatus's convenience has been promoted, set up the gear in the casing both sides, the gear makes the apron drive first tray and second tray with the pinion rack meshing and opens or close, the lithium cell of conveniently taking, thereby the speed of lithium cell of taking has been promoted.
CN112103591B | Harmless recycling method for waste lithium battery electrolyte | General LiB | Anhui Liyuan new energy Co.,Ltd. | 2020 | China | China | Invention | Mechanical Processing ¦ Hydrometallurgical Processing | The invention discloses a harmless recycling method of waste lithium battery electrolyte, which comprises the steps of discharging, crushing, binder separation and physical separation to obtain clean steel, plastic, diaphragm and copper materials without electrolyte residues. Transferring the obtained residual waste battery materials into a closed container, adding clear water used in the step (4), and filtering to obtain clear liquid 1 and residual solid materials; alkaline leaching and acid leaching; and recovering the clear liquid. The treatment method can effectively recover electrolyte components, can effectively separate and recover other components such as positive electrode materials, negative electrode materials and the like, realizes safety and reduces the pollution to the environment in the recovery process.
CN211660217U | New energy automobile waste battery retrieves and uses rubbing crusher | General LiB | Luo Zejuan | 2020 | China | China | Utility Model | Mechanical Processing ¦ Other Processes | The utility model discloses a new energy automobile old and useless battery rubbing crusher for recovery, including unloading mechanism, bulk cargo mechanism and top cap, unloading mechanism runs through the bearing box, the unloading passageway runs through the right side of bearing box and the rear side of bearing box, first collection box has been placed on the right side of bearing box, the inboard at the bearing box is fixed to bulk cargo mechanism, the top cap passes through the second bolt fastening at the top of bearing box. This rubbing crusher is used in new energy automobile waste battery recovery, waste battery after breaking up the processing through smashing falls into the unloading passageway in the back, the magnet can adsorb iron substance in smashing the thing, non-iron substance then rolls right and drops to first collection box in, after the front side of magnet up end or the rear side of up end absorb full iron substance, unloading passageway is forward or backward movement, the staff can take down the scraper blade and scrape out the iron substance on the magnet left afterwards, iron substance finally falls to corresponding second collection box in, conveniently accomplish the branch and collect work.
CN214088608U | Valuable metal recovery device in waste lithium ion battery | General LiB | Nantong Selot Environment Technology Co ltd | 2020 | China | China | Utility Model | Mechanical Processing ¦ Other Processes | The utility model discloses a valuable metal recovery unit among old and useless lithium ion battery, including feed inlet, processing case and crushing roller, the inside of handling the case is provided with the structure of making an uproar that falls, the inside of making an uproar structure of falling is provided with crushing roller, the central point department of putting of handling the bottom half is provided with the discharge gate, the bottom of discharge gate is provided with discharge mechanism, one side of handling the case is provided with wiper mechanism, wiper mechanism includes storage water tank, drinking-water pipe, water pump, outlet pipe and shower nozzle, the bottom of outlet pipe is provided with the shower nozzle, the one end of handling the case is provided with second servo motor, the top of handling the case is provided with the feed inlet. The utility model discloses an installed the storage water tank in one side of handling the case, when the staff started the water pump, the water pump can be taken the water in the storage water tank out through the drinking-water pipe, through the shower nozzle blowout of handling the incasement, cleans the inside of handling the case to this recovery unit's washability has been realized.
CN213416981U | Recovery system of lithium element of negative electrode of retired lithium battery | General LiB | Wuhan Ruijiete Material co. Ltd. | 2020 | China | China | Utility Model | Mechanical Processing ¦ Other Processes | The utility model provides a recovery system of retired lithium battery cathode lithium element, which comprises a roller furnace, a first reaction tank, a first centrifugal drying machine, a second reaction tank, a second centrifugal drying machine and an oven, wherein the roller furnace, the first reaction tank, the first centrifugal drying machine, the second reaction tank, the second centrifugal drying machine and the oven are sequentially arranged along the flowing direction of materials; the recovery system also comprises a nitrogen making system for providing protective gas for the roller hearth furnace, a liquid carbon dioxide storage tank for providing liquid carbon dioxide for the first reaction tank, a mother liquor tank for providing lithium leaching mother liquor, a first return system and a second return system for returning the carbon dioxide. The recovery system basically realizes zero auxiliary material consumption of the lithium extraction process and saves a large amount of cost through the carbon dioxide gas return system and the lithium leaching mother liquor circulating system; the method avoids the environmental pollution of acid and alkali and the like while realizing the recovery of high-purity powder, improves the recovery utilization rate of resources and has industrial value.
CN213078718U | A reducing mechanism for lithium iron phosphate waste battery retrieves | LFP | Guangdong University of Technology | 2020 | China | China | Utility Model | Mechanical processing ¦ Other Processes | The utility model discloses a reducing mechanism for lithium iron phosphate waste battery retrieves, include: the pipe is smashed in the circulation, the shell of milling, the lid and the high-speed intake pipe of milling, the high-speed intake pipe of union joint fixedly connected with is passed through to the crushing pipe lower half one side of circulation, high-speed intake pipe is kept away from the crushing pipe one end top of circulation and is passed through union joint fixedly connected with hopper, the utility model discloses an adjustment rotor fixing base is at the epaxial height of connecting and can be adjusted the rotor outer wall of milling and the clearance between the shell inner wall of milling to the adjustment is milled kibbling granularity of milling, and the material is in the encapsulated situation at whole crushing in-process, and no dust spills over, has guaranteed operational environment clean and tidy, carries out the effectual heat of having eliminated crushing in-process production of pay-off through the high-speed air in the high-.
CN212033178U | Comprehensive recovery processing device for waste power lithium batteries | General LiB | Central South University; CINF Engineering Corp Ltd | 2020 | China | China | Utility Model | Mechanical Processing ¦ Other Processes | The embodiment of the application discloses comprehensive recovery processing device for waste power lithium batteries, which is used for separating and recovering diaphragms, graphite carbon cathodes and conductive agents in the waste power lithium batteries. The utility model provides a waste power lithium cell synthesizes recovery processing device, including diaphragm piece-rate system, graphite carbon negative pole recovery system and conductive agent recovery system, graphite carbon negative pole recovery system includes rubbing crusher and two-stage shale shaker, the two-stage shale shaker passes through the frame and sets up in the basin, the feed inlet of rubbing crusher with diaphragm piece-rate system's residual material discharge gate butt joint, the discharge gate with the two-stage shale shaker butt joint, the delivery port of basin with conductive agent recovery system connects.
CN212632943U | Old and useless new energy automobile lithium cell recovery plant with regrinding system | General LiB | Liuzhou Yonganhang Automobile Technology Co ltd | 2020 | China | China | Utility Model | Mechanical Processing ¦ Other Processes | The utility model relates to a waste new energy automobile lithium battery recovery plant with secondary crushing system, including rubbing crusher, hinge, play flitch, the box, auger crushing leaf, the auger section of thick bamboo, draw from the sprocket, the chain, drive sprocket, the magnetic sheet, including a motor, the top, the transmission shaft, the ring rack, incomplete gear and drive belt, rubbing crusher sets up on the box top through the support, auger crushing leaf rotates to be connected inside the auger section of thick bamboo, it connects at the inside bottom face of box through the hinge rotation to go out the flitch, drive sprocket and driven sprocket are connected through the chain, the magnetic sheet erects in the chain inner, the drive shaft rotates to be connected inside the box, the output of motor passes through the drive belt and is connected with the transmission shaft transmission, incomplete gear is installed on the transmission shaft, the ring rack slides and connects inside the box, the top passes through connecting rod and ring rack fixed connection, the recovery rate is improved, the recovery efficiency is improved, the structure is excellent, and the practicability is high.
CN112029997B | Recovery process for large-scale treatment of waste lithium ion battery anode material | General LiB | Central South University | 2020 | China | China | Invention | Mechanical Processing ¦ Pyrometallurgical Processing | The invention designs a recovery process for large-scale treatment of a waste lithium ion battery anode material, which comprises the following steps: introducing mixed atmosphere (H) with proper concentration by using the modified updraft sintering machine 2S+ (inert protective gas), calcining the anode material of the waste lithium ion battery; the main impurity metals (lithium and aluminum) and the main recovery metals (one or more of nickel, cobalt and manganese depending on raw materials) are effectively separated through primary acid washing and secondary acid washing; h remaining or formed in high-temperature calcination, primary pickling chamber, secondary pickling chamber 2 And the S gas is supplied to the high-temperature calcination process again through a gas pipeline and a drying device, so that the recycling is realized. The improved updraft sintering machine realizes relative sealing of the environment by adding a shell, and simultaneously realizes the direction control of atmosphere flow by utilizing the air pressure difference to prevent H2S gas leaks.
CN211771488U | Recovery system of waste lithium ion battery black powder | General LiB | China ENFI Engineering Corp | 2020 | China | China | Utility Model | Mechanical Processing ¦ Pyrometallurgical Processing | The utility model provides a recovery system of waste lithium ion battery black powder, which comprises a flotation unit, a high-temperature smelting unit and a flue gas treatment unit; the flotation unit is used for removing carbon powder in the waste lithium ion battery black powder to obtain carbon-removed black powder; the high-temperature smelting unit is used for performing high-temperature smelting treatment on the carbon-removed black powder to obtain lithium-containing slag and nickel-cobalt alloy, and discharging flue gas; the flue gas treatment unit is used for recovering and purifying the flue gas. The utility model relates to an embodiment's recovery system of old and useless lithium ion battery black powder can realize the resourceization and the innocent treatment of black powder.
CN111254294B | Method for selectively extracting lithium from waste lithium ion battery powder and recovering manganese dioxide through electrolytic separation | Manganese Chemistries | Central South University | 2020 | China | China | Invention | Mechanical Processing ¦ Pyrometallurgical Processing ¦ Hydrometallurgical Processing | The invention discloses a method for selectively extracting lithium and electrolyzing, separating and recycling manganese dioxide from waste lithium ion battery powder, which comprises the following steps: weighing a certain amount of waste lithium ion battery powder, adding concentrated sulfuric acid, and fully stirring and uniformly mixing; placing the battery powder after being mixed with the acid and uniformly mixed into an electric furnace, and roasting for a preset time at a certain temperature; mechanically stirring and leaching the roasted battery powder by using pure water at a preset temperature; carrying out liquid-solid separation on the slurry, sending filter residues to a wet method for recovering a nickel-cobalt-manganese system, and removing impurities step by adopting sulfide precipitation and oxidation neutralization precipitation respectively for a lithium-containing leaching solution; electrolyzing the lithium-containing purified solution at a preset current density, acidity and temperature to produce manganese dioxide powder; and after removing residual manganese ions from the lithium-containing solution after electrolytic manganese precipitation, adding a saturated sodium carbonate solution to carry out carbonization lithium precipitation to produce lithium carbonate powder. The invention creates good conditions for recovering nickel and cobalt by subsequent sulfuric acid leaching, can realize high-efficiency separation of lithium and manganese in the lithium-rich solution through electrodeposition, and comprehensively recovers electrolytic manganese dioxide products.
CN111926191B | Method for recycling lithium iron phosphate battery | LFP | Tianqi Lithium Jiangsu Co ltd | 2020 | China | China | Invention | Mechanical Processing ¦ Pyrometallurgical Processing ¦ Hydrometallurgical Processing | The invention relates to a method for recycling a lithium iron phosphate battery, belonging to the technical field of battery recycling. The invention aims to provide a method for recycling a lithium iron phosphate battery with low water consumption. The method comprises the following steps: a. splitting the battery to obtain anode powder; b. mixing the anode powder and the metal salt powder, ball-milling, sieving, and taking undersize; c. roasting the undersize product in an oxygen-containing atmosphere at the roasting temperature of 550-600 ℃ for 2-4 h to obtain a roasted product; d. leaching: and crushing the roasted product, leaching with water, and filtering to obtain filtrate, namely the lithium precipitation mother liquor. The invention adopts the dry ball milling technology, avoids more wastewater generated by a wet method, only uses water to leach lithium, and the filtered water in the step can be recycled after lithium precipitation, has less water consumption, wide and cheap raw material source and does not need to add H2O2And O3By adding a small amount of iron salt and manganese salt into the oxidant, the leaching efficiency of lithium can be more than 99%, and the lithium recovery rate is high.
CN111333064B | High-performance lithium ion battery graphite negative electrode material and preparation method thereof | General LiB | Jiangxi Zhengtuo New Energy Technology Polytron Co ltd | 2020 | China | China | Invention | Mechanical Processing ¦Material Regeneration | The invention provides a high-performance lithium ion battery graphite cathode material and a preparation method thereof, wherein the preparation process comprises the following steps: 1) carrying out surface oxidation treatment on natural graphite; 2) carrying out hard carbon coating on the oxidized natural graphite to obtain a precursor; 3) carbonizing the precursor obtained in the step 2); 4) carrying out juice soaking treatment on the carbonized precursor; 5) and crushing the impregnated material, and then carbonizing to obtain the high-capacity high-power graphite cathode material. The capacity of the natural graphite is improved by surface oxidation treatment, the natural graphite has high-rate charging capacity by hard carbon coating, and the defects left after oxidation and hard carbon coating are repaired by dipping treatment, so that the cycle performance of the natural graphite is improved
DE102020201697B3 | Method for categorizing a battery with regard to its further suitability for handling, battery, battery recycling system and motor vehicle | General LiB | Volkswagen Ag | 2020 | Germany | Europe | Invention | Other Processes | In order to categorize a battery (1) with regard to its suitability for further handling, a large number of safety-relevant and service life-relevant operating parameters for at least one battery cell (4) of the battery (1) are recorded in accordance with the method during operation of the battery (1). A categorization variable (SoR) is then determined by means of a two-stage evaluation of at least one of the operating variables and / or a calculated variable derived therefrom. In a first step, a safety variable is derived for at least one safety-relevant operating variable and compared with an assigned threshold value, and in the event that the threshold value or one of the possibly several threshold values is undershot, a failure forecast is made in a second step using a plurality of the service life-relevant operating variables created. The categorization size (SoR) is then determined on the basis of the failure forecast.
US20200136170 | Regenerated Lithium-Ion Cathode Materials Having Modified Surfaces | General LiB | Nissan North America, Inc. | 2020 | USA | USA | Invention | Material Regeneration | A regenerated cathode active material comprises a core material comprising lithium and a transition metal oxide, the core material having a surface, wherein the core material is a recycled cathode active material that has been re-lithiated. At least two different lithium-ion conducting species are on the surface of the core material, and the at least two different lithium-ion conducting species are selected from AlF3, Li3PO4, and a lithium metal oxide. Another regenerated cathode active material for use in a lithium-ion battery comprises a core material comprising a transition metal oxide and lithium, the core material having a surface, and multiple lithium-ion conducting species on the surface, wherein the core material is a recycled cathode active material that has been re-lithiated.
CN111675203B | Method for recovering lithium from waste lithium iron phosphate batteries and method for recovering lithium and iron phosphate | LFP | Ningbo Institute of Material Technology and Engineering of CAS | 2020 | China | China | Invention | Waste water treatment/recovery | The invention provides a method for recovering lithium from waste lithium iron phosphate batteries and a method for recovering lithium and iron phosphate. The method for recovering lithium provided by the invention comprises the steps of pretreating waste lithium iron phosphate batteries to obtain anode and cathode powder, reacting the anode and cathode powder with water, concentrated sulfuric acid and ammonia water to form a lithium-containing solution and iron-phosphorus slag, and separating the lithium-containing solution and the iron-phosphorus slag through solid-liquid separation to obtain a primary leaching solution and carbon-containing iron-phosphorus slag; reacting the positive and negative electrode powder with the primary leaching solution, concentrated sulfuric acid and ammonia water, and performing solid-liquid separation to obtain a secondary leaching solution and carbon-containing iron-phosphorus slag; and (3) adding alkali into the secondary leachate to adjust the pH value, carrying out solid-liquid separation to remove impurities such as iron, aluminum and the like to obtain an impurity-removed solution, and directly reacting the impurity-removed solution with sodium carbonate to form a lithium carbonate product. The method provided by the invention can simplify the recovery process, improve the lithium concentration in the lithium-containing solution, can precipitate lithium to generate lithium carbonate without evaporation and concentration, and has high recovery rate; and the lithium carbonate product meets the industrial standard of lithium carbonate for batteries.
CN111540937B | Large-capacity secondary battery and application thereof | General LiB | Yangtze River Delta Physics Research Center Co ltd; Tianmu Lake Institute Of Advanced Energy Storage Technologies Co ltd; Institute of Physics of CAS | 2020 | China | China | Invention | Other Processes | The embodiment of the invention relates to a high-capacity secondary battery and application thereof, wherein the high-capacity secondary battery comprises a shell and an electrode combination unit; an electrode combination unit is accommodated in the shell; the shell is an insulating shell and comprises an upper shell and a lower shell; the lower shell comprises a first accommodating area and a second accommodating area; the electrode combination unit comprises a first electrode, a second electrode, a solid electrolyte, a first electrode current collector and a second electrode current collector; the first electrode is carried on a first electrode current collector and is arranged in the first accommodating area together; the second electrode is carried on a second electrode current collector and is arranged in the second accommodating area together; the high-capacity secondary battery is used for a distributed energy storage device, an intelligent power grid cabinet and an energy storage device of a power grid or an energy storage device of an electric automobile.
CN214030632U | New energy automobile battery recycling and transferring mechanism | General LiB | Guangxi Modern Polytechnic College | 2020 | China | China | Utility Model | Preparation for recycling | The utility model discloses a new energy automobile battery retrieves transport mechanism relates to the battery treatment field. The utility model discloses a support the horizontal pole, the bottom both sides edge of supporting the horizontal pole all installs the stand, and the dead lever is installed along the even interval of horizontal direction to two adjacent upper surfaces that support the horizontal pole, and the leading wheel is installed to supreme even interval from down the outer wall of dead lever, and the rear end terminal surface top of backup pad is provided with laser range finding sensor, and the motor is installed to one side of stand, supports bottom one side of horizontal pole and installs the control box. The utility model discloses an utilize laser range finder sensor and control box, the system is according to laser range finder sensor's data, through controller control motor, the rotational speed of adjustment motor, the speed of transportation of adjustment new forms of energy battery, through dead lever and leading wheel, during the transportation, dead lever and leading wheel on the horizontal pole are supported on both sides can avoid at the skew direction of transportation of the in-process new forms of energy group battery of transporting, play direction and spacing effect.
CN212849916U | Off-grid energy storage system based on main components of retired new energy automobile | General LiB | Wuhu Wanjiang intellectual property operation center Co., Ltd | 2020 | China | China | Utility Model | Other Processes | The utility model discloses an off-grid energy storage system based on new energy automobile essential element retires, this system include new energy automobile's retired essential element, and the essential element includes: the device comprises a power battery pack, a motor drive controller and a charger, wherein the charger is electrically connected with the power battery pack, and the power battery pack is electrically connected with the motor drive controller; the intermittent energy source power generation assembly is electrically connected with a charger in the retired main component through an inverter; the transformer is electrically connected with the motor driving controller in the retired main component, and alternating current transformed by the transformer is supplied to an electric load. The generator set is formed by using the main components of the retired new energy automobile, the complete set of reutilization of the main components of the retired new energy automobile is realized, the cost of the generator set is greatly reduced, a new selection mode is provided for electroless areas and emergency power supply, and the service life of resources is prolonged.
CN112563601B | Old battery recovery and shaping processing equipment for new energy automobile | General LiB | Lishui Qianmo Automotive Electronics Co.,Ltd. | 2020 | China | China | Invention | Other Processes | The invention discloses old battery recycling and shaping treatment equipment for a new energy automobile, which belongs to the technical field of battery shell recycling and comprises a bearing plate, wherein four hydraulic telescopic rods are equidistantly arranged at four corners of the top end of the bearing plate, a mounting plate is welded at the top end of each hydraulic telescopic rod, four inner clamping plates are welded at the bottom end of each mounting plate, the four inner clamping plates are welded end to form a rectangular frame, first end plates are respectively arranged at two sides of the top end of each mounting plate, a first servo motor is arranged at one side of each first end plate through a bolt, a first bidirectional threaded rod is arranged between the two first end plates through a bearing, the four side plates of the battery shell are clamped and shaped by the first outer clamping plate and the second outer clamping plate through the matching of the inner clamping plates, the straightening effect of the bent side plates is improved, the four side plates can be simultaneously shaped, and the shaping speed is greatly improved, has better practicability.
CN111334664B | Method for comprehensively recycling valuable metals from ternary lithium battery positive electrode material based on magnesium salt circulation | Ternary LIB | Jiangsu BGRIMM Metal Recycling Science & Technology Co. Ltd. | 2020 | China | China | Invention | Other Processes | The invention discloses a method for comprehensively recovering valuable metals from a ternary lithium battery positive electrode material based on magnesium salt circulation. The method can realize comprehensive recovery of all components of the nickel, cobalt, manganese and lithium valuable metal, and simultaneously realize recycling of magnesium sulfate in a system, thereby being beneficial to reducing the emission of magnesium-containing wastewater and reducing the production cost.
CN214288447U | Cobalt-free high-nickel lithium ion battery cathode material recycling device | General LiB | Guangdong University of Technology | 2020 | China | China | Utility Model | Other Processes | The utility model discloses a cobalt-free high-nickel lithium ion battery cathode material recycle device, the on-line screen storage device comprises a base, the equal fixed mounting in four end angles of terminal surface has the support column under the base, the both sides fixed mounting at base up end rear has the riser, the up end fixed mounting of riser has the diaphragm, the both sides fixed mounting of terminal surface has the hydraulic stem under the diaphragm, the lower terminal surface fixedly connected with cutting blade of hydraulic stem, two one side that the riser surface is relative is provided with the roller bearing, the surface cover of roller bearing is equipped with the conveyer belt, the surface of conveyer belt evenly is provided with a plurality of recess, the both sides of recess all are provided with cuts cut groove, the intermediate position of base up end is provided with square groove B, swash plate A is installed to square groove B's inboard. The utility model provides the high crushing efficiency to the battery, and can carry out recycle to battery electricity core pole piece, improve recovery efficiency.
CN212328546U | Device for recovering waste lithium ion battery electrolyte at normal temperature | General LiB | Jiangmen Hengchuang Ruineng Environmental Protection Technology Co ltd | 2020 | China | China | Utility Model | Electrolyte recovery | The utility model relates to an abandonment lithium ion battery recycle technical field, the utility model provides a normal atmospheric temperature retrieves abandonment lithium ion battery electrolyte device, take over including the material import, vacuum drying equipment, condensing equipment, nitrogen gas collection device and electrolyte collecting box, the discharge end and the vacuum drying equipment sealing connection of material import takeover, vacuum drying equipment's top is equipped with the vacuum extraction opening, condensing equipment's condensate entrance point is connected to this vacuum extraction opening, and set up the vacuum pump that is used for extracting abandonment lithium ion battery electrolyte vapour between vacuum extraction opening and the condensing equipment, condensing equipment's condensate exit end and electrolyte collecting box are connected, be connected with nitrogen gas outlet between condensate exit end and the electrolyte collecting box and take over, nitrogen gas outlet takes over and is connected with nitrogen gas collection device. The utility model discloses a to the recovery of the electrolyte in the direct broken material of abandonment lithium ion battery under the normal atmospheric temperature.
CN213612526U | Waste lithium ion battery ternary nickel cobalt manganese material recovery screening device | Ternary LIB | Ningbo Sinoma Ketuo New Material Technology Co ltd | 2020 | China | China | Utility Model | Other Processes | The utility model discloses a sieving mechanism is retrieved to old and useless lithium ion battery ternary nickel cobalt manganese material, including box, screening mechanism, feed chute, glass board, filter screen, commentaries on classics board, screen cloth, baffle, compression spring, arch, collection mechanism, collection box, handle, shake mechanism and drive mechanism. The utility model has the advantages that: make the filter screen shake repeatedly under the effect of shake mechanism, be favorable to tiny particulate matter to drop on the screen cloth of commentaries on classics board one end, it shakes to drive through drive mechanism and change the board, the ternary material powder that is favorable to the screen cloth top drops and collects the inside storage of box at one of them, and big particulate matter then can drop inside another collection box along changeing the board, make ternary material stay under protruding effect and improved the quality of screening, take out two collection boxes through the handle at last, thereby the convenience is collected the different ternary material of particulate matter, be favorable to subsequent ternary material positive plate manufacturing.
CN112375913B | Waste lithium ion battery recovery method | General LiB | Central South University | 2020 | China | China | Invention | Pyrometallurgical Processing | The invention belongs to the technical field of waste battery treatment, and particularly discloses a waste lithium ion battery recovery method which comprises the following steps: roasting raw materials to be recovered containing waste positive active materials and an auxiliary agent at the temperature of 500-800 ℃, and then carrying out water extraction treatment; the auxiliary agent is NaHSO4, KHSO4, CoSO4, NiSO4, MnSO4, NH4HSO4, (NH4)2SO4. At least one of (1). The method overcomes the disadvantages of the traditional recovery method, is simple, practical, economical and feasible, realizes the comprehensive utilization of the waste lithium ion battery, and is suitable for industrial production.
AU2021103810A4 | Device And Method For Integrated Recycling And Regeneration Of Full Components Of Graphite Anode Of Waste Lithium Battery | General LiB | Huazhong University Of Science And Technology; Wuhan Rikomay New Energy Co Ltd | 2020 | Australia | Rest of the World | Utility Model | Pyrometallurgical Processing | A device and method for integrated recycling and regeneration of full components of a graphite anode of a waste lithium battery. The device includes a crushing and separation 5 system, a low-temperature calcination system, a hydrogenation and decomposition device, a high-temperature calcination system and an airflow pulverization and classification system successively provided, and is configured to realize industrial large-scale recycling and regeneration of the full components of the graphite anode of the waste lithium battery. The method using the device is performed through steps of: crushing the graphite anode to collect 0 copper powder; performing primary low-temperature calcination to carbonize the binder in the graphite powder; performing hydrogenation and decomposition with carbon dioxide to recover lithium carbonate; performing secondary high-temperature calcination to recover lithium fluoride; and subjecting the graphite powder to airflow pulverization and classification to obtain a regenerated graphite material. The method of this application 5 restores the physical properties of the graphite material, and improves the cycle life of the regenerated graphite material, promoting the cyclic utilization of graphite in the preparation process of batteries.
CN111392706B | Method for recycling waste lithium iron phosphate anode material | LFP | Zhuhai Zhongli New Energy Materials Co ltd; Guangdong Guanghua Sci-Tech Co. Ltd. | 2020 | China | China | Invention | Pyrometallurgical Processing | The invention relates to a method for recycling waste lithium iron phosphate anode materials. The method comprises the following steps: adding phosphate into the waste lithium iron phosphate anode material, then performing supercritical carbon dioxide extraction, and filtering to obtain a solid intermediate A; heating the solid intermediate A to obtain a solid intermediate B; and adding a polymer containing a benzene ring into the solid intermediate B, and calcining to obtain the regenerated lithium iron phosphate. The method has the advantages of simple process, low environmental pressure, low manufacturing cost, good atom economy, controllable quality, easy industrialization and good performance of final products.
AU2021102334A4 | Method for recovering cobalt, copper and iron from waste cobalt-containing lithium ion batteries | Cobalt Chemistries | Kunming University of Science and Technology | 2020 | Canada | USA | Utility Model | Pyrometallurgical Processing | The present disclosure discloses a method for recovering cobalt, copper and iron from waste cobalt-containing lithium ion batteries, and belongs to the technical field of metallurgy. The method of the present disclosure utilizes the sensible heat and existing slag system of a copper converter, as well as the high-temperature reduction characteristics of the negative electrode carbon and aluminum foil carrier fluid in the cobalt-containing lithium ion battery to achieve a self-reduction smelting, which decreases the magnetic iron content in the slag, lowers the slag viscosity, reduces copper in the oxidation state in the slag and cobalt oxide, a pyrolysis product of the battery, and combines copper slag depletion and waste lithium ion battery recovery to yield a copper-cobalt-iron alloy and produce low-copper-content depleted slag. The method of the present disclosure is simple to operate, adaptable, and useful for the treatment of slag systems similar to copper slag, and facilitates the comprehensive recovery of metal elements such as Cu, Co, Fe, and the like.
CN111206148B | Method for recycling and preparing ternary cathode material by using waste ternary lithium battery | Ternary LIB | Ningbo Ronbay New Energy Technology Co ltd | 2020 | China | China | Invention | Pyrometallurgical Processing ¦ Hydrometallurgical Processing | The invention provides a method for recycling and preparing a ternary cathode material by utilizing a waste ternary lithium battery, which comprises the following steps of: 1) mixing the pretreated waste nickel cobalt lithium manganate positive electrode powder with sulfate, and roasting to obtain a roasted product; 2) soaking the roasted product in water to obtain a water soaking solution and water soaking slag; the water leaching solution contains lithium salt; 3) reacting the water leaching residue with an acid solution and hydrogen peroxide to obtain a nickel-cobalt-manganese leaching solution; 4) removing impurities from the nickel-cobalt-manganese leaching solution, and then extracting cobalt, manganese and nickel to obtain organic phase, saponifying and back extracting to obtain cobalt sulfate, manganese sulfate and nickel sulfate solution; 5) and coprecipitating the nickel sulfate solution, the cobalt sulfate solution and the manganese sulfate solution with a sodium hydroxide solution and ammonia water, mixing the obtained precursor with lithium carbonate, sintering, and screening iron to obtain the ternary cathode material. According to the method provided by the invention, lithium is extracted firstly, so that the influence of lithium on the subsequent nickel-cobalt-manganese extraction is reduced, the impurity content in the ternary cathode material is reduced, and the recovery rate of nickel-cobalt-manganese is greatly improved; and the recovery rate of lithium can be improved.
CN112054261B | Method for recovering waste lithium battery positive electrode through mechanical activation assisted spray pyrolysis | General LiB | Kunming University of Science and Technology | 2020 | China | China | Invention | Pyrometallurgical Processing ¦ Material Regeneration | The invention discloses a method for recovering a waste lithium battery anode by mechanical activation-assisted spray pyrolysis, which comprises the steps of dissolving aluminum foil by using a sodium hydroxide solution, separating the aluminum foil from a solid waste anode material, supplementing a lithium element and a phosphorus element according to a stoichiometric ratio of lithium manganese iron phosphate, adding a carbon source and an organic acid for ball milling, finally treating a precursor slurry by spray drying to obtain precursor powder, and calcining the precursor powder in a protective atmosphere for two sections to obtain a high-performance lithium manganese iron phosphate/carbon anode material; according to the invention, the lithium manganese iron phosphate/carbon anode material with better performance is directly prepared from the waste lithium manganate and the lithium iron phosphate battery anode material, the process is simple, the pollution is less, and the high-efficiency recovery of the waste lithium iron phosphate battery and the lithium manganate battery and the low-cost preparation of the lithium manganese iron phosphate/carbon anode material are synchronously realized.
CN111180820B | Method for recovering lithium ion battery original material and regenerating battery | General LiB | Zhejiang University ZJU | 2020 | China | China | Invention | Sorting ¦ Dismantling ¦ Material Regeneration | The invention relates to a lithium ion battery recycling technology, and aims to provide a method for recycling original materials of a lithium ion battery and recycling the original materials for the lithium ion battery for battery reconstruction. The method comprises the following steps: disassembling the lithium ion battery in an aprotic polar solvent, and separating a battery shell and a battery core; according to the characteristics of each component, different purification or recovery means are adopted to obtain each regeneration material. The invention has simple technical route and universality, realizes the closed-loop recycling of the retired battery material, realizes the zero emission of waste liquid and waste solids, furthest lightens the occurrence of new three wastes, and simultaneously realizes the maximum utilization of the value of the retired battery. The method has the advantages that the graphite and the anode material are regenerated, the recovered binder is added for re-size mixing, and the anode and the cathode are manufactured again, so that the method has great significance for sustainable utilization of resources, new energy technology and healthy and sustainable development of the new energy automobile industry. The closed loop recovery process of the invention is also of great significance to environmental protection.
CN212759763U | Battery conveying and sorting device with battery recycling function | General LiB | Fujian Yuxiong Technology Co ltd | 2020 | China | China | Utility Model | Sorting ¦ Mechanical Processing | The utility model belongs to the technical field of letter sorting equipment, specifically disclose a sorting device is carried to battery with function is retrieved to battery, including first conveyer belt, second conveyer belt, detection device, sorting device and connection bridge, first conveyer belt one side is provided with the second conveyer belt, be provided with between first conveyer belt and the second conveyer belt and connect the bridge, first conveyer belt front end is provided with detection device, the detection device rear side is provided with sorting device. The utility model discloses an inspection device detects the battery, picks out unqualified battery through sorting device and carries out recovery processing, improves the qualification rate that the battery dispatched from the factory, the utility model discloses simple structure, convenient operation, the practicality is strong.
KR102205442B1 | Method For Recovering Valuable Metals Using Lithium Carbonate From Waste Electrode Materials Of Lithium-Ion Batteries | General LiB | Ecopro Innovation Co., Ltd. | 2020 | South Korea | East Asia | Invention | Sorting ¦ Mechanical Processing ¦ Hydrometallurgical Processing | The present invention relates to a method for recovering valuable metals and, more specifically, to a method for recovering valuable metals from waste electrode materials of a lithium secondary battery using lithium carbonate to recover the valuable metals with a high recovery rate and high purity. According to the present invention, the method comprises a step of pretreating anode-cathode mixed electrode materials separated by discharging, crushing, sorting, and classifying the waste lithium secondary batteries and a precipitation step of using lithium carbonate (Li_2CO_3) to a metal-dissolved liquid acquired by dissolving the pretreated material with sulfuric acid. Accordingly, valuable metals such as nickel, cobalt, manganese, aluminum, copper and the like are recovered as residues in the form of complex carbonates and an aqueous lithium sulfate (Li_2SO_4) solution containing lithium can be recovered as a filtrate.
KR102191858B1 | Method And System For Recovering Base Materials From Waste Battery | General LiB | Ki Joo-Hyun | 2020 | South Korea | East Asia | Invention | Sorting ¦ Mechanical Processing ¦ Hydrometallurgical Processing | The present invention relates to a method and a system for recovering a raw material of a waste lithium ion battery. A method and a system for recovering a raw material of a waste lithium ion battery according to the present invention include a waste lithium ion battery brine precipitation step of precipitating the waste lithium ion battery in a predetermined brine tank; a waste lithium ion battery discharging step of discharging the waste lithium ion battery by performing the waste lithium ion battery brine precipitation step for a predetermined process time; a waste lithium ion battery cutting step of cutting the discharged waste lithium ion battery to a predetermined size using a cutter; a cut waste lithium ion battery drying step of putting the cut waste lithium ion battery cut into a predetermined size into a dryer to dry the same under a predetermined drying process condition; a cut waste lithium ion battery pulverizing step of putting the dried cut waste lithium ion battery into a grinder and pulverizing the same; and a raw material sorting step of putting the powder pulverized by the pulverizer into a sorter to sort raw materials such as cobalt (Co), nickel (Ni), manganese (Mn), carbon (C), copper (Cu), aluminum (Al), and the like which are active materials.
CN215433466U | Waste lithium battery disassembling system | General LiB | Pearson Environmental Protection Technology Co ltd | 2021 | China | China | Utility Model | Dismantling | The utility model provides a waste lithium battery disassembling system which comprises a battery pack disassembling system, a module code scanning detection system and a battery module disassembling system which are sequentially arranged along a production line; a first manipulator is arranged between the module code scanning detection system and the battery module disassembling system. The battery pack disassembling system provided by the utility model can realize the disassembling of the waste battery pack, greatly saves the disassembling space and improves the disassembling efficiency; in addition, the first manipulator arranged between the module code scanning detection system and the battery module disassembling system can convey the battery modules which can be utilized in a gradient manner to the recovery area for storage, convey the battery modules which can be continuously disassembled to the discharge area for deep discharge, and automatically classify the detected battery modules by means of the manipulator instead of hands, so that manual labor is greatly liberated, and disassembling efficiency is improved.
CN215451650U | Lithium iron phosphate battery pack convenient and easy to disassemble and maintain | LFP | Anhui Zhitong New Energy Co ltd | 2021 | China | China | Utility Model | Dismantling | The utility model discloses a lithium iron phosphate battery pack convenient and easy to disassemble and maintain, which comprises a first shell and a fixed seat arranged in the first shell, wherein a mounting groove is formed in the fixed seat, a second shell is arranged in the mounting groove, a lithium iron phosphate battery pack device is arranged in the first shell, transverse fixing devices are arranged on two sides of the first shell, a longitudinal fixing device is arranged on each transverse fixing device, each longitudinal fixing device comprises an elastic assembly and a first fixing rod arranged on the elastic assembly, each elastic assembly comprises a hollow fixed block, a spring, a piston plate and a sliding block, the spring is arranged in the hollow fixed block, the hollow fixed block is arranged on the inner wall of the first shell, one side of the spring is connected with the piston plate, the sliding block is arranged on the piston plate, and each transverse moving device comprises an electric telescopic rod and a second fixing rod arranged at the telescopic end of the electric telescopic rod. The device can make lithium iron phosphate group battery reach the effect of being convenient for the installation maintenance of dismantling.
CN113061726B | Method for safely and efficiently recycling lithium from waste batteries | General LiB | Institute of Chemistry of CAS | 2021 | China | China | Invention | Dismantling ¦ Hydrometallurgical Processing | The invention provides a method for safely and efficiently recycling lithium from waste batteries, which comprises the following steps: the method comprises the steps of charging recycled waste batteries, disassembling the recycled waste batteries in a safe environment, sorting out negative plates, cleaning the negative plates by using a leaching solution, stripping graphite from a current collector after lithium in the negative plates reacts with a solvent, separating filtrate and filter residues, and reusing an enriched solution containing lithium as a chemical pre-lithiation reagent in the negative electrodes of the lithium ion batteries. According to the invention, the lithium element in the battery is safely and efficiently extracted by selecting the leaching solution, and the prepared lithium supplement solution with high added value is applied to the battery cathode again, so that the operation is simple and the safety is high.
KR102334855B1 | Batch Processing System For Waste Lithium Secondary Battery | General LiB | Sis Co., Ltd.; Shin In-Seung; Park Hyung-Seok | 2021 | South Korea | East Asia | Invention | Dismantling ¦ Mechanical Processing ¦ Hydrometallurgical Processing | The present invention effectively treats harmful electrolytes by disassembling and collectively treating waste lithium secondary batteries in a pack state used in electric vehicles, and efficiently dissolving valuable metals such as nickel, cobalt, manganese, and lithium and aluminum and copper constituting the electrode plate. It relates to a recoverable waste lithium secondary battery batch processing system, comprising: a disassembling unit for disassembling a battery pack, including a plurality of conveyors and a plurality of robots; a crushing unit for receiving the parts decomposed in the disassembling unit through a conveyor and crushing them; an alkali immersion treatment unit for treating the remaining electrolyte from the crushed product pieces supplied from the crushing unit, collecting the separator, and separating the active material; a precipitation treatment unit for finally separating the active material from the solid materials discharged together with water from the alkali immersion treatment unit; a heat treatment unit to which the precipitate discharged from the precipitation treatment unit is put and to evaporate the liquid component in the precipitate through heat treatment; a classification processing unit for dividing the powder or grains discharged from the heat treatment unit by size; and a valuable metal recovery processing unit for separating and recovering each valuable metal component from the powdery material transferred from the classification processing unit.
CN112993429B | Lithium battery diaphragm recycling method and oil absorption material recycling method | General LiB | Jiangsu Zhuogao New Material Technology Co ltd | 2021 | China | China | Invention | Dismantling ¦ Other Processes | The invention relates to the technical field of lithium batteries, in particular to a recycling method of a lithium battery diaphragm and a recycling method of an oil absorption material. The lithium battery diaphragm recycling method comprises the following steps: step S1, discharging the residual electric quantity of the decommissioned lithium battery, and then disassembling the decommissioned lithium battery to obtain a disassembled diaphragm; or step S1', the unqualified diaphragm produced in the production process of the lithium battery diaphragm is taken. And step S2, coating the diaphragm on a material with oil absorption performance to obtain the oil absorption material. The method for recycling the lithium battery diaphragm enables the poor diaphragm and the diaphragm in the lithium battery to be developed and utilized for the second time, and effectively improves economic benefits.
RU2763955C1 | Method for sorption extraction of lithium from lithium-containing brines | General LiB | Joint Stock Company "Axion - Rare And Precious Metals" | 2021 | Russia | Europe | Invention | Hydrometallurgical Processing | FIELD: hydrometallurgy. SUBSTANCE: invention relates to the hydrometallurgy of rare metals, in particular to the sorption separation of lithium from natural brines and wastewater. The proposed method includes feeding the initial lithium-containing brine into the sorption-desorption enrichment module, which is at least one vertically installed column filled with an inorganic granular sorbent, which is used as a chlorine-containing double hydroxide of aluminum and lithium. After the sorption stage, before washing, the residual lithium-containing brine is drained from the column, washing is carried out at a rate of at least 6 column volumes per hour, in a volume equal to 150-250% of the volume of the sorbent in the column, in the direction coinciding with the direction of supply of the initial lithium-containing brine. Then, lithium is desorbed from the sorbent with demineralized water in the direction coinciding with the direction of supply of the initial lithium-containing brine, to obtain a solution enriched with lithium. The resulting solution, containing practically pure lithium chloride, is subjected to evaporation or another method of concentration. EFFECT: invention provides a decrease in the loss of lithium with a wash solution, an increase in the purity of the target product. 3 cl, 1 dwg, 1 ex
CN112838289B | Method for recovering lithium and ferrous phosphate from lithium iron phosphate positive electrode material | LFP | Wuhan Liande Chemicals Co ltd; Wuhan Institute of Technology | 2021 | China | China | Invention | Hydrometallurgical Processing | The invention relates to a method for recovering lithium and ferrous phosphate from a lithium iron phosphate positive electrode material, which comprises the following steps: dissolving the lithium iron phosphate anode material by adopting an acid solution at 40-100 ℃; adding ferrous sulfate into the first filtrate, continuously introducing carbon dioxide to make the temperature of the first filtrate be 40-100 ℃, adding an alkaline magnesium compound to adjust the pH of the solution to be 3-5 to obtain ferrous phosphate hydrate and a second filtrate, wherein the pressure of the carbon dioxide above the first filtrate is 0.01-1 Mpa; continuously adding an alkaline magnesium compound into the filtrate II until the pH value of the solution is more than 6, carrying out solid-liquid separation to obtain a filter residue III and a filtrate III, and replacing the filter residue with the filter residue in the second step or the third step; and adding a magnesium precipitator into the filtrate III to fully precipitate magnesium ions, carrying out solid-liquid separation to obtain a filter residue IV and purified lithium liquid, wherein the filter residue IV is used in the step II or the step III, and the purified lithium liquid is used for preparing a lithium product. The invention takes the alkaline magnesium compound as the precipitator and the flaky ferrous phosphate which is easy to filter and wash as the product, the water consumption in the whole process is low, and the purity of the obtained product is high.
CN113322380B | Recycling treatment method of power lithium battery | General LiB | Go Higher Environment Group Co ltd | 2021 | China | China | Utility Model | Hydrometallurgical Processing | The application relates to the field of resource recycling, and particularly discloses a recycling treatment method for a power lithium battery, which comprises the following steps: pretreating to obtain electrolyte, a positive plate and a negative plate; and (3) electrolyte Li recovery: adding lime milk and water into the electrolyte, stirring, reacting to generate calcium fluoride precipitate, and performing solid-liquid separation to obtain the calcium fluoride precipitate and a mixed solution containing lithium and an organic carbonate solvent; adding hydrochloric acid into the mixed solution until the pH value of the mixed solution is 6-7, then adding diethyl ether, extracting and separating to obtain a Li-containing solution and a waste organic carbonate solvent respectively, adding sodium carbonate into the Li-containing solution, reacting at 75-80 ℃ to obtain lithium carbonate precipitate, and recycling Li in the electrolyte.
KR102330454B1 | A Method For Recovering High-Purity Lithium Carbonate From Used Lithium Ion Secondary Battery By Using Solvent Extraction Process | General LiB | Sabitchem Co., Ltd., Gumi Electronics Information Technology Institute | 2021 | South Korea | East Asia | Invention | Hydrometallurgical Processing | The present invention relates to a method for recovering lithium carbonate, and more particularly, to a method for recovering high-purity lithium carbonate from a spent lithium secondary battery using a solvent extraction method. The lithium recovery method according to the present invention has an effect of removing impurities at the same time as concentration, so that high-purity lithium carbonate can be recovered, so it can be widely applied to industries requiring high-purity lithium carbonate, such as the secondary battery industry.
JP6960070B1 | How To Recover Valuable Metals | General LiB | Envipro Holdings Co., Ltd.; 3R Co., Ltd. | 2021 | Japan | East Asia | Utility Model | Hydrometallurgical Processing | PROBLEM TO BE SOLVED: To provide a method for recovering a valuable metal from a battery slag of a lithium ion battery, which is safer than a method using conventional hydrogen peroxide. SOLUTION: This is a method of recovering a valuable metal from a battery residue of a lithium ion battery containing a valuable metal, in which the battery residue of the lithium ion battery is dispersed in sulfuric acid to obtain a slurry, and a sulfite is added to the slurry. A method for recovering a valuable metal from a battery slag of a lithium ion battery, comprising a step of adding manganese and a step of separating manganese and other valuable metals from the slurry to which sulfite is added.
KR102350008B1 | Method For Recovering Lithium And Valuable Metals From Waste Electrode Materials | General LiB | Ecopro Innovation Co., Ltd. | 2021 | South Korea | East Asia | Invention | Hydrometallurgical Processing | The present invention relates to a method for separating and recovering lithium and valuable metals using a waste electrode material. More specifically, the calcined product obtained by mixing and calcining a waste electrode material and Na2S is leached with water, and lithium is recovered as a filtrate. By recovering valuable metals such as nickel, cobalt, manganese, aluminum and copper as precipitation residues, lithium and valuable metals using waste electrode materials that can easily recover valuable metals through an eco-friendly process that does not use acid It relates to a separation and recovery method.
KR102330454B1 | A Method For Recovering High-Purity Lithium Carbonate From Used Lithium Ion Secondary Battery By Using Solvent Extraction Process | General LiB | Sabitchem Co., Ltd.; Gumi Electronics And Information Technology Institute | 2021 | South Korea | East Asia | Invention | Hydrometallurgical Processing | The present invention relates to a method for recovering lithium carbonate, and more particularly, to a method for recovering high-purity lithium carbonate from a spent lithium secondary battery using a solvent extraction method. The lithium recovery method according to the present invention has an effect of removing impurities at the same time as concentration, so that high-purity lithium carbonate can be recovered, so it can be widely applied to industries requiring high-purity lithium carbonate, such as the secondary battery industry.
CN112366381B | Method for recovering lithium from waste lithium battery anode material and application | General LiB | BGRIMM Technology Group Co Ltd | 2021 | China | China | Invention | Hydrometallurgical Processing | The invention provides a method for recovering lithium from a waste lithium battery anode material and application thereof, and relates to the technical field of comprehensive recovery of waste lithium battery resources. The method for recovering lithium from the waste lithium battery anode material comprises the steps of leaching and separating the waste lithium battery anode material in a soluble sulfide solution to obtain a lithium-containing solution, wherein the pH of a leaching system is 5-10, the leaching temperature is 20-100 ℃, the leaching time is 1-6h, and the ratio of the volume of the soluble sulfide solution to the mass of the waste lithium battery anode material is 1-20 mL/g. Then adding a precipitator into the lithium-containing solution to recover lithium-containing precipitate. The method for recovering lithium from the anode material of the waste lithium battery solves the technical problems of high energy consumption, high management and operation cost, incapability of selectively recovering, relatively complex technical route, and low recovery rate and purity in the prior art, avoids loss of valuable metals, and reduces the harm of the waste lithium battery to the environment.
CN215466020U | Waste lithium ion battery retrieves and uses edulcoration device | General LiB | Harbin University of Commerce | 2021 | China | China | Utility Model | Mechanical Processing | The utility model relates to the technical field of waste lithium ion battery recovery, in particular to an impurity removing device for waste lithium ion battery recovery. The first motor works to drive the rotating shaft to rotate, so that the stirring blades rotate to stir and smash materials, and the materials are prevented from caking; the first filter screen and the second filter screen are used for filtering and impurity removing twice, so that the impurity removing effect is better; in the impurity removal process, the lower impurity removal box body and the upper impurity removal box body are vibrated by the working of the vibration motor, so that the first filter screen and the second filter screen are vibrated, the filtering effect of the first filter screen and the second filter screen is improved, and the first filter screen and the second filter screen are prevented from being blocked; the first filter screen and the second filter screen are convenient to replace.
CN214400662U | Separation equipment for recycling nickel and cobalt elementary substances from ternary lithium ion battery positive electrode material | Ternary LIB | Shenzhen Technology University | 2021 | China | China | Utility Model | Mechanical Processing | The utility model discloses a separation device for recovering nickel and cobalt elementary substances from a ternary lithium ion battery anode material, which is a magnetic separation device and comprises a liquid collecting box and a solid collecting box which are arranged side by side, and a magnetic conveying belt and a diversion trench which are arranged above the liquid collecting box; and a scraping mechanism; the scraping mechanism is arranged on the lower side edge of the upper end part of the magnetic conveying belt and comprises a primary scraping plate and a secondary scraping plate; the secondary scraper is fixed at the upper end of the side wall of the liquid collecting box, and the primary scraper is fixed at the upper end of the side wall of the liquid collecting box or the secondary scraper. The utility model discloses utilize the core medium when magnetism conveyer belt separates as the magnetism, the magnetism conveyer belt of downward up-movement, when upwards adsorbing the solid of taking magnetism, progressively filters out the liquid composition wherein simultaneously, is favorable to improving the effect of separation. The magnetic conveying belt is also provided with a primary scraper and a secondary scraper, and the nickel cobalt elementary substance of the powder is scraped off from the magnetic conveying belt twice.
CN215390832U | Screening assembly for lithium battery recovery | General LiB | Fuzhou Fengcheng Environmental Protection Technology Co ltd | 2021 | China | China | Utility Model | Mechanical Processing | The utility model discloses a screening assembly for lithium battery recovery, which belongs to the technical field of lithium battery recovery and comprises a workbench and a collecting box, wherein four groups of supporting legs distributed in an array shape are fixedly connected to the bottom of the workbench, the collecting box is positioned below the workbench, a feed opening is formed in the workbench, a conveying belt assembly is arranged above the workbench, a conveying belt support is connected between the conveying belt assembly and the workbench, two groups of bilaterally symmetrical supporting rods are fixedly connected to the top of the workbench, transverse rods are hinged to the tops of the two groups of supporting rods, and a fixed connecting rod is fixedly connected between the rear ends of the two groups of transverse rods. The lithium battery screening machine is simple in structure and convenient to operate, the motor is matched with the conveyor belt assembly, the top of the conveyor belt assembly swings downwards to screen and distinguish lithium batteries, manual operation is not needed, and time and labor are saved; the pull rod pulls the cross rod to swing around the top end of the supporting rod through the matching of the rotary table and the eccentric rod, so that the working efficiency is improved, batch screening is facilitated, and the wide application is facilitated.
CN214974576U | Crusher for waste lithium battery anode material | General LiB | Gansu Ruisike New Materials Co ltd | 2021 | China | China | Utility Model | Mechanical Processing | The utility model relates to the technical field of crushing equipment, which is used for improving the crushing effect on the anode material of a waste lithium battery, in particular to a crusher for the anode material of the waste lithium battery, comprising a crusher shell, wherein a coarse crushing mechanism and a fine crushing mechanism are connected inside the crusher shell, the coarse crushing mechanism comprises a coarse crushing bin connected to the top of the crusher shell, a coarse crushing cutter is connected inside the coarse crushing bin, a coarse screen is obliquely connected below the coarse crushing bin, and the low end of the coarse screen is connected with a first reflux structure; the fine crushing mechanism comprises a fine crushing bin connected below the coarse screen, a fine crushing cutter is connected in the fine crushing bin, a fine screen is obliquely connected below the fine crushing bin, the lower end of the fine screen is connected with a second backflow structure, and a material receiving structure is arranged below the fine screen; this rubbing crusher carries the unqualified product after will sieving to smash once more in the crushing storehouse that corresponds respectively, has improved the crushing effect to the lithium cell, and smashes the degree of consistency of product also fine.
CN214974250U | Lithium cell is retrieved and is used shredding device | General LiB | Anhui Litianxia Electronic Technology Co Ltd | 2021 | China | China | Utility Model | Mechanical Processing | The utility model discloses a lithium battery recycling crushing treatment device, which comprises a crushing box, a collector frame, a liquid collecting box and a processing frame, wherein the lower end of the crushing box is provided with the collector frame, the side wall of the crushing box is fixedly connected with the liquid collecting box, the processing frame is installed at the upper end of the liquid collecting box, a crushing cavity is arranged in the crushing box, the side surface wall of the crushing box is provided with a controller panel, the front side surface wall of the crushing box is fixedly provided with a driving motor, and the number of the driving motors is two; according to the crushing treatment device for lithium battery recovery, the processing frame, the liquid collecting hole, the slot, the filter screen plate and the liquid outlet pipe are arranged, so that the crushed lithium electronic material can be stored with electrolyte, the operation is simple, and the collection effect is relatively perfect; through setting up sieve, sieve mesh, vibrating motor, double cannula, buffer spring and bearing box, can realize that the lithium cell crushing material reaches the effective separation of solid and likepowder thing, and then can improve the device and smash the efficiency of retrieving.
CN112894578B | New forms of energy lithium iron phosphate battery cathode material recycle device | LFP | Jiangsu Vocational College of Electronics and Information | 2021 | China | China | Invention | Mechanical Processing | The invention discloses a new energy lithium iron phosphate battery positive electrode material recycling device which comprises a collecting box, wherein a fixing plate is fixedly connected inside the collecting box, at least four groups of rotating units are arranged at the top of the fixing plate, each group of rotating units comprises a first rotating assembly and a second rotating assembly, each first rotating assembly comprises at least four first rotating rollers, and each second rotating assembly comprises at least four second rotating rollers. According to the invention, the longitudinal section of the first rotating roller is of the concave structure, and the longitudinal section of the second rotating roller is of the convex structure, so that the aluminum foil can be pressed into an arc shape, the influence caused by the gravity of the aluminum foil can be effectively reduced by the arc-shaped aluminum foil, the aluminum foil is not easily influenced by the gravity of the aluminum foil to cause dropping during polishing, the aluminum foil is conveniently better jointed between two adjacent groups of rotating units, the effect of rolling and transmitting the aluminum foil without manual support is realized, and the manpower resource is saved.
CN214417715U | Waste lithium battery electrolyte recovery device | General LiB | Zhejiang Shuren University | 2021 | China | China | Utility Model | Mechanical Processing | The utility model discloses a useless lithium cell electrolyte recovery unit relates to battery recovery technical field, and its technical scheme main points are: a waste lithium battery electrolyte recovery device comprises a box body, wherein a fixed block is arranged in the box body, a loop bar penetrating through the fixed block is in threaded connection with the fixed block, a drill bit is arranged at the lower end of the loop bar, a rotating rod is connected in the loop bar in a sliding manner, a vertical limiting groove is formed in the loop bar, a limiting block is arranged on the rotating rod and is connected in the limiting groove in a sliding manner, a motor is fixedly connected to the upper end of the rotating rod, and the motor is arranged on the box body; both sides in the box all are equipped with the supporting shoe, and sliding connection has puts the thing board on two supporting shoes, puts to be equipped with on the thing board and puts the thing groove, puts and sets up the drainage hole that runs through putting the thing board and putting the thing groove on the thing board, and the bottom of box is equipped with the stock solution bucket, and stock solution bucket and drainage hole intercommunication have the drainage tube. This technical scheme is through setting up the drill bit for the shell of useless lithium cell is perforated more easily, and the electrolyte of being convenient for flows smoothly.
AU2021103805A4 | Method For Degrading Poly(Vinylidene Fluoride) (Pvdf) In Cathode Of Waste Lithium Iron Phosphate Battery | LFP | Huazhong University Of Science And Technology; Wuhan Rikomay New Energy Co Ltd | 2021 | Australia | Rest of the World | Utility Model | Mechanical Processing | A method for degrading PVDF in a cathode of a waste lithium iron phosphate battery, adopting a combined process of primary sintering-air classification-secondary sintering. Through the combination and synergy of the sintering processes at different temperatures and the air classification process, the stripping of the lithium iron phosphate powder and the complete degradation of PVDF into carbon materials are achieved, which effectively avoids the corrosion damage of the lithium iron phosphate powder particles caused by the HF generated by the degradation of PVDF, and prevents the integrity of the original powder 0 structure from being damaged. The method has a wide application range and is suitable for the industrial production. In addition, it also has low energy consumption, simple operation and less environmental pollution. This method provides a new powder stripping process for the recovery of the lithium battery cathode material, and has a brilliant application prospect and large economic value.
CN214411309U | Waste lithium ion battery full-component recovery device system | General LiB | Institute of Process Engineering of CAS | 2021 | China | China | Utility Model | Mechanical Processing ¦ Pyrometallurgical Processing | The utility model provides a waste lithium ion battery full-component recovery device system, which comprises a crushing device, a heat treatment device, a grinding device, a screening device, a lithium extraction device, a first solid-liquid separation device, an acid leaching device and a second solid-liquid separation device which are connected in sequence; the device system also comprises a condensing device, a tail gas purification device and a gas storage device which are connected in sequence; and a feed inlet of the condensing device is connected with a gas product discharge outlet of the heat treatment device. The waste lithium ion battery full-component recovery device system can realize full-component recovery of the waste lithium ion battery, has the advantages of full-scale efficient utilization, environmental friendliness, simple flow and the like, and simultaneously has remarkable economic benefit because self-reduction reaction is generated in the heat treatment process and a reducing agent is not required to be added in the acid leaching process of the anode powder.
CN215247375U | Retired lithium battery recycling and conveying device | General LiB | Xian Jiaotong University | 2021 | China | China | Invention | Other Processes | The utility model discloses a retired lithium battery recycling and conveying device, which comprises a conveying mechanism box, a cold water storage and insulation box and a refrigerating roller water tank; carry out cooling treatment through set up the refrigeration cylinder water tank in stainless steel conveyer belt to the battery of carrying, cool down it at transportation process to the retired lithium cell that finishes disassembling, can effectively prevent to follow-up risk of exploding in the recovery process, the refrigeration cylinder water tank is installed in the middle of the stainless steel conveyer belt, stores up cold water insulation can and installs and state conveying mechanism case outside, and overall structure is compact, need not change traditional conveyer belt structure, implements low cost.
CN214755596U | Energy storage lithium ion battery pack for starting and supplying power to fuel vehicle | General LiB | Wuhan Jineng New Energy Technology Co ltd | 2021 | China | China | Utility Model | Other Processes | The utility model discloses an energy storage lithium ion battery pack for fuel vehicle starting power supply, which comprises a first loop for supplying power to vehicle-mounted electrical equipment (without a fuel vehicle starter) and charging the lithium ion battery pack, and a second loop for supplying power to the fuel vehicle starter, wherein the first loop comprises a positive electrode interface, a lithium battery module, and a battery protection plate and a first negative electrode interface which are connected in series with the first loop; the second loop comprises a positive electrode interface, a second negative electrode interface, a lithium battery module and a fuse connected with the lithium battery module in series. And the heating module is connected with the lithium battery module in parallel and is connected with the battery protection board in series. The utility model provides an adopt the lithium cell to receive the problem that the strong current damaged easily under the vehicle starts the power supply battery condition for the lithium ion battery of higher energy density and life-span can be used for fuel vehicle to start the power supply, has reduced the problem of the pollution that lead acid battery caused the environment easily.
CN215089013U | Lithium battery recycling equipment convenient to classify | General LiB | Fuzhou Zhensheng Intelligent Technology Co ltd | 2021 | China | China | Utility Model | Other Processes | The utility model discloses a lithium cell recovery plant convenient to it is categorised, including the equipment base, the outside of equipment base is provided with first motor, the inboard of first motor is provided with transport module, the spout has been seted up to the upper end of equipment base, the spacing groove has been seted up to the inboard of spout, the outside of equipment base is fixed with the layer board, the upper end of layer board is provided with the second motor, the upper end of layer board is provided with the push pedal, the thread groove has been seted up to the inboard of push pedal, the inboard of thread groove is provided with the threaded rod, the outside of push pedal is fixed with the spacing piece, the outside of equipment base is fixed with the extension plate, the outside of equipment base is established to reserve and is had the baffle box. The utility model discloses have and carry out spacing processing to the push pedal through the sliding connection of spacing groove and stopper, the push pedal moves inwards along the spout, promotes the lithium cell and gets into the receiver from the baffle box, has realized the automatic classification to the lithium cell, has improved the categorised recovery efficiency of lithium cell.
CN215628354U | Device for extracting lithium element from waste lithium ion battery | General LiB | Jiangsu Baichuan Gaoke New Material Co ltd; Ningxia Baichuan New Material Co ltd | 2021 | China | China | Utility Model | Other Processes | The utility model provides a device for extracting lithium element from waste lithium ion batteries, which comprises an electrode chamber and an electrolysis mechanism, wherein the electrode chamber is arranged in an electrode chamber jacket of an electrode chamber jacket, the electrode chamber jacket comprises a jacket body, and a water inlet butterfly valve and a water outlet butterfly valve are arranged on the jacket body; the anode chamber comprises an anode chamber and a cathode chamber, the anode chamber is communicated with the cathode chamber and is provided with a proton exchange membrane, the top parts of the cathode chamber and the anode chamber are respectively provided with an electrode chamber cover, an anode stirring paddle is arranged in the anode chamber, the upper part of the side wall of the cathode chamber is connected with a cathode gas collecting bottle, and the lower part of the side wall of the cathode chamber is provided with a lithium-rich liquid outlet butterfly valve; the electrolysis mechanism comprises an anode arranged in the anode chamber and a cathode arranged in the cathode chamber, and a voltage-stabilizing direct-current power supply is connected between the anode and the cathode. The device has the advantages of simple equipment structure, simple and convenient operation process, high selectivity, environmental friendliness, high extraction rate and the like, and shows good popularization and application prospects. The device simplifies the lithium element recovery process in the waste battery and gives consideration to the recovery rate and the purity.
CN215247125U | Special storage device for recycling electrolyte of waste lithium ion battery | General LiB | Beichen Advanced Recycling Technology Qingdao Co ltd | 2021 | China | China | Utility Model | Electrolyte recovery | The utility model discloses a special storage device for recovering electrolyte of waste lithium ion batteries, which is provided with a storage tank body for storing the electrolyte, wherein a hoisting fixing frame convenient for transportation is welded at the outer side of the storage tank body; the method comprises the following steps: the liquid level meter fixing frame is welded on one side of the storage tank body, a liquid level meter body is arranged on the side of the liquid level meter fixing frame, a tank body supporting leg is fixed at the bottom of the storage tank body, and a liquid outlet manual valve convenient for taking materials is arranged on the side of the tank body supporting leg; the tank body liquid inlet is arranged at the edge of the top of the storage tank body, the tank body liquid inlet is controlled to open and close through a manual valve of the liquid inlet, and the tank body liquid inlet is connected with the equipment liquid outlet through a hose pipeline. This special storage device of abandonment lithium ion battery recovery electrolyte separates the temperature through the intermediate layer and controls inside temperature and adopt the form of inside pressure release to avoid the risk, and the holding vessel body is encapsulated situation, and is friendly to the environment, and the security is higher.
CN215451654U | Lithium ion battery made of ternary cathode material | Ternary LIB | Fangxian Shunfa New Energy Co ltd | 2021 | China | China | Utility Model | Other Processes | The utility model relates to the field of lithium ion batteries, and discloses a lithium ion battery made of a ternary cathode material, which comprises a substrate, wherein the top of the substrate is fixedly connected with a shell, a lithium ion battery main body is clamped in the shell, the top of the shell is provided with a top groove, a bearing is fixedly connected in the top groove, an inner ring of the bearing is fixedly connected with a rotating shaft, the top end of the rotating shaft is fixedly connected with a supporting plate, the bottom of the supporting plate is in contact with the top of the lithium ion battery main body, the top of the shell is fixedly connected with a supporting plate, the top of the supporting plate is provided with a moving groove, a positioning plug board is vertically and slidably installed in the moving groove, the bottom of the supporting plate is provided with a positioning slot, and the positioning plug board is clamped with the positioning slot. The utility model has the following advantages and effects: the lithium ion battery can be effectively fixed, and the phenomenon of dropping of the lithium ion battery in the use process can be effectively prevented.
KR102290506B1 | Recovery Method Of Lithium From Waste Cathode Material Reaction Crucible | General LiB | Korea Institute Of Geoscience And Mineral Resources | 2021 | South Korea | East Asia | Invention | Other Processes | The present invention relates to a method for recovering lithium from a waste cathode material reaction crucible, and by recovering lithium from a waste cathode material reaction crucible that is being discarded, it is possible to recycle lithium resources and reduce waste from the waste cathode material reaction crucible.
CN215048706U | Waste lithium ion battery lithium recycling system | General LiB | Jiangsu Baichuan Gaoke New Material Co ltd; Ningxia Baichuan New Material Co ltd | 2021 | China | China | Utility Model | Pyrometallurgical Processing | The utility model discloses a waste lithium ion battery lithium recycle system, forge burning furnace and pressure filter including the vacuum, the pressure filter includes pressure filter one and pressure filter two, be connected with the water logging cauldron between burning furnace and the pressure filter one in the vacuum, be connected with the heavy lithium groove between pressure filter one and the pressure filter two, be connected with drying system on the pressure filter two. The utility model has the advantages that: simple system, convenient operation, high lithium recovery rate and high purity of the recovered lithium.
AU2021106578A4 | A Process For Recovering Cobalt From Lithium-Ion Batteries | Cobalt Chemistries | Newsouth Innovations Pty Ltd | 2021 | Australia | Rest of the World | Utility Model | Pyrometallurgical Processing | The present disclosure broadly relates to a process for recovering cobalt from lithium-ion batteries using thermal techniques. Recovered Cu and Al foil Thennal - Disengagement Thermal (650"C Transformation Recovered @ 400°C -96% pure cathode & Co anode powder.
CN215048706U | Waste lithium ion battery lithium recycling system | General LiB | Jiangsu Baichuan Gaoke New Material Co ltd Ningxia Baichuan New Material Co ltd | 2021 | China | China | Utility Model | Pyrometallurgical Processing | The utility model discloses a waste lithium ion battery lithium recycle system, forge burning furnace and pressure filter including the vacuum, the pressure filter includes pressure filter one and pressure filter two, be connected with the water logging cauldron between burning furnace and the pressure filter one in the vacuum, be connected with the heavy lithium groove between pressure filter one and the pressure filter two, be connected with drying system on the pressure filter two. The utility model has the advantages that: simple system, convenient operation, high lithium recovery rate and high purity of the recovered lithium.
CN112531159B | Recycling method and application of waste lithium ion battery | General LiB | BGRIMM Technology Group Co Ltd | 2021 | China | China | Invention | Pyrometallurgical Processing ¦ Hydrometallurgical Processing | The invention provides a recycling method and application of a waste lithium ion battery, and relates to the technical field of battery recycling. Mixing positive and negative pole pieces, a carbonaceous reducing agent and an optional chlorinating agent, roasting, leaching and separating the obtained roasted material to obtain a lithium-containing leaching solution and leaching residues, and then preparing the leaching residues to obtain a lithium battery precursor; the positive and negative plates are directly used as raw materials, and the step of separating the positive active material from the positive and negative plates in advance is not needed, so that the operation procedures are reduced, the time and the economic cost are reduced, and the reducibility and the contained energy of materials such as a current collector, negative graphite carbon, a small amount of unseparated diaphragm plastic and the like can be fully utilized, so that the damage of the structure of the positive active material is increased; moreover, the introduction of the chlorinating agent not only increases the leaching rate of Li to achieve the aim of preferentially extracting lithium, but also reduces the addition of other impurity metal elements.
CN214556191U | Automatic disassembling device for waste lithium cobalt oxide batteries | LCO | Yangjiang Federation Metal Chemical Co ltd | 2021 | China | China | Utility Model | Pyrometallurgical Processing ¦ Other Processes | The utility model discloses an automatic disassembling device of waste lithium cobalt oxide batteries, which comprises a conveying mechanism, two cutting mechanisms and two feeding mechanisms, wherein the two cutting mechanisms are symmetrically arranged at two sides of the conveying mechanism, the feeding mechanism is arranged at one side of the conveying mechanism, the conveying mechanism consists of a main conveying belt and an auxiliary conveying belt, a plurality of first battery clamping seats are arranged at equal intervals on the main conveying belt, a plurality of second battery clamping seats are arranged at equal intervals on the auxiliary conveying belt, the auxiliary conveying belt is arranged right above the main conveying belt, the first battery clamping seats are matched with the second battery clamping seats, the main conveying belt and the auxiliary conveying belt are provided with the first battery clamping seats and the second battery clamping seats, and the clamping of the first battery clamping seats and the second battery clamping seats can limit the batteries during the cutting in the conveying process of the batteries, the working efficiency of disassembling the waste lithium cobaltate battery is improved.
KR1020030073820 | Method For Recovering Cobalt From Waste Electrode Of Lithium Secondary Battery | Cobalt Chemistries | Korea Atomic Energy Research Institute | 2022 | South Korea | East Asia | Invention | Pyrometallurgical Processing | PURPOSE: Provided is a method for recovering high pure cobalt in a high degree of recovery from waste electrodes generated from a process for producing lithium ion secondary batteries or wasted after using. CONSTITUTION: The method comprises the steps of: injecting LiCoO2 powder obtained from the waste electrodes into an inorganic acid containing hydrogen peroxide and dissolving and filtering, wherein the inorganic acid is hydrochloric acid or sulfuric acid; electrolyzing the filtrate to recover the cobalt electrodeposited on an anode. And the LiCoO2 powder is obtained by heating the waste electrodes at 400-600deg.C under non-oxidative atmosphere.
CN113097591B | Method for recovering anode material of lithium iron phosphate battery | LFP | Yunnan Hangkai Technology Co ltd | 2022 | China | China | Invention | Pyrometallurgical Processing ¦ Hydrometallurgical Processing | The invention relates to a method for recovering a positive electrode material of a lithium iron phosphate battery, which comprises the following steps: ultrasonically alkaline-washing waste positive pole pieces of the waste lithium iron phosphate batteries, and filtering to obtain a pole piece active material; dissolving the active material of the pole piece in first acid liquid, adding an oxidant, controlling the pH of a reaction liquid to be 2.0-2.3 at the end point of the reaction, and filtering and separating to obtain first filtrate to be recovered and ferrophosphorus slag; adjusting the pH value of the first filtrate to be recovered to be more than or equal to 5 by using alkali liquor, filtering to remove precipitates, adding phosphate to react, controlling the pH value of the reaction solution to be 10-11 at the end point of the reaction, filtering to remove the filtrate, drying, and recovering to obtain lithium phosphate; and dissolving the ferrophosphorus slag in a second acid solution, filtering to remove filter residues, adding a complexing agent, lithium hydroxide or lithium carbonate and a carbon source for reaction, separating to obtain colloidal precipitates, crushing and roasting, and recovering to obtain the lithium iron phosphate. By the mode, the recovery process is simplified, the process is short, the energy consumption is low, and the synthesized material is high in compaction density and good in electrical property.